## Feuil1
Polymer | Solvent Polymer | Processing Method Polymer | Dopant | Solvent Dopant | Processing Method Solvent | Additive / Charge | Doping Method | Doping Sequence | Dopant per polymer monomer | Form of sample | Orientation? | Atmosphere of TE measurement | Electrical Conductivity (in-plane) | Method | Temperature | Electrical Conductivity (out-of-plane) | Method | Temperature | Seebeck Coefficient (in-plane) | Method | Temperature | Seebeck Coefficient (out of plane) | Method | Temperature | Thermal conductivity (in-plane) | Method | Temperature | Thermal conductivity (out-of-plane) | Method | Temperature | Power factor | Temperature | Power factor | Temperature | ZT | Temperature | Reference | DOI
|  | (spin coating; doctorblade; spray coating) |  |  | (spin coating; doctorblade; spray coating) | (nanoparticles, nanotubes) | (vapour, inmmersion, ion-exchange, etc) | (sequential; coprocessing) |  | (thin film; bulk; other) | (yes / no) | (ambient; glove box; other) | -- | (Van der Pauw; 4point probe; etc) | -- | -- | (Van der Pauw; 4point probe; etc) | -- | -- | -- | -- | -- | -- | -- |  | (Flash;3omega; Raman;FDTR/TDTR) | -- | -- | (Flash;3omega; Raman;FDTR/TDTR) | -- | (in-plane) |  | (out of plane) |  | --
-- | -- | -- | -- | -- | -- | -- | -- | -- | -- | -- | -- | -- | [S/cm] | -- | [K] | [S/cm] | -- | [K] | (microV/K) | -- | [K] | [microV/K] | -- | [K] | [W/(mK)] | -- | [K] | [W/(mK)] | -- | [K] | [microW/mK^2] | [K] | [microW/mK^2] | [K] | -- | [K]
P3HT | Ortho-dichlorobenzene | doctor blade + high temperature rubbing | F4TCNQ | Acetontrile |  | NA | immersion | sequential | 0.14 | film | Yes | glove-box | 287 | 4 point | 300K |  |  |  | 60 | variable temperature gradient | 300K |  |  |  |  | NA |  |  |  |  | 73 | [5 empty] | V. Untilova, T. Biskup, L. Biniek, V. Vijayakumar, and M. Brinkmann, Macromolecules 53, 2441 (2020). | 10.1021/acs.macromol.1c00554
P3HT | Ortho-dichlorobenzene | doctor blade + high temperature rubbing | F6TCNQ | Acetontrile |  | NA | immersion | sequential | 0.20 | film | Yes | glove-box | 521 | 4 point | 300K |  |  |  | 50 | variable temperature gradient | 300K |  |  |  |  | NA |  |  |  |  | 79 | [5 empty] | V. Untilova, T. Biskup, L. Biniek, V. Vijayakumar, and M. Brinkmann, Macromolecules 53, 2441 (2020). | 10.1021/acs.macromol.1c00554
P3HT | Ortho-dichlorobenzene | doctor blade + high temperature rubbing | Magic Blue | Acetontrile |  | NA | immersion | sequential |  | film | Yes | glove-box | 3000 | 4 point | 300K |  |  |  | 18 | variable temperature gradient | 300K |  |  |  |  | NA |  |  |  |  | 170 | [5 empty] | not yet submitted
P3HT | Ortho-dichlorobenzene | doctor blade + high temperature rubbing | FeCl3 | Nitromethane |  | NA | immersion | sequential | 0.25 | film | Yes | glove-box | 570 | 4 point | 300K |  |  |  | 5,4 | variable temperature gradient | 300K |  |  |  |  | NA |  |  |  |  | 21 | [5 empty] | V. Vijayakumar, Y. Zhong, V. Untilova, M. Bahri, L. Herrmann, L. Biniek, N. Leclerc, and M. Brinkmann, Advanced Energy Materials 9, 1900266 (2019). | 10.1002/aenm.201900266
P3HT | Ortho-dichlorobenzene | doctor blade + high temperature rubbing | Mo(tfd)3 | Acetontrile/Chloroform |  | NA | immersion | sequential | 0.1 | film | Yes | glove-box | 509 | 4 point | 300K |  |  |  | 56 | variable temperature gradient | 300K |  |  |  |  | NA |  |  |  |  | 160 | [5 empty] | V. Untilova, J. Hynynen, A.I. Hofmann, D. Scheunemann, Y. Zhang, S. Barlow, M. Kemerink, S.R. Marder, L. Biniek, C. Müller, and M. Brinkmann, Macromolecules 53, 6314 (2020). | 10.1021/acs.macromol.0c01223
P3HT | p-xylene | drop casting + solid-state tensile drawing | Mo(tfd-COCF3)3 | Acetonitrile |  | NA | immersion | sequential | 0.09 | bulk film | Yes | ambient | 12.7 ± 3.3 | 4 point | 300K |  |  |  | 112 | thermal load 1-2K | 300K |  |  |  |  | NA |  |  |  |  | 16 | [5 empty] | Hynynen, J., Järsvall, E., Kroon, R., Zhang, Y., Barlow, S., Marder, S. R., Kemerink, M., Lund, A., and Müller, C., ACS Macro Lett. 2019, 8, 70−76 | 10.1021/acsmacrolett.8b00820
P3HT | Ortho-dichlorobenzene | TIPS + salt leaching | F4TCNQ | Acetonitrile/Dichloromethane |  | NA | immersion | sequential | 0.2 | foam | No | ambient | 0.19 | 2 point | 300K |  |  |  | 67 | thermal load 1-2K | 300K |  |  |  | 0.14 | Wiedemann–Franz law | [8 empty] | 7*10^(-4) |  | Kroon, R., Ryan, J. D., Kiefer, D., Yu, L., Hynynen, J., Olsson, E., and Müller, C., Adv. Funct. Mater. 2017, 1704183 | 10.1002/adfm.201704183
P3HT |  | pressing | F4TCNQ | Acetonitrile/Dichloromethane |  | NA |  | sequential |  | bulk (solid chunks) | Yes | ambient | 2.2 |  | 300K |  |  |  | 42 | thermal load 1-2K | 300K |  |  |  | 0.58 | [5 empty] | 0.39 |  |  |  | 2*10^(-2) |  | Yu, L., Scheunemann, D., Lund, A., Kiefer, D., and Müller, C., Appl. Phys. Lett. 119, 181902 (2021) | 10.1063/5.0075789
P3HT | Chloroform | drop-casting |  | o-dichlorobenzene |  | 30wt% nitrogen doped CNTs |  | coprocessing |  | film/bulk |  |  | 10 | van der Pauw method | 300K |  |  |  | 25 | thermal load 1-2K | 300K |  |  |  | 0.4 | [5 empty] | 0.08 | [5 empty] | Dörling, B., Ryan, J.D., Craddock, J.D., Sorrentino, A., Basaty, A.E., Gomez, A., Garriga, M., Pereiro, E., Anthony, J.E., Weisenberger, M.C., Goñi, A.R., Müller, C., and Campoy-Quiles, M., Adv. Mater. 2016, 28, 2782–2789 | 10.1002/adma.201505521
PBTTT-C12 | Ortho-dichlorobenzene | doctor blade + high temperature rubbing | F4TCNQ | Acetonitrile |  | NA | immersion | sequential | 0.14-0.17 | film | Yes | glove-box | 1400 | 4 point | 300K |  |  |  | 51 | variable temperature gradient | 300K |  |  |  |  | NA |  |  |  |  | 360 | [5 empty] | V. Vijayakumar, P. Durand, H. Zeng, V. Untilova, L. Herrmann, P. Algayer, N. Leclerc, and M. Brinkmann, J. Mater. Chem. C 8, 16470 (2020). | 10.1039/D0TC02828B
PBTTT-C12 | Ortho-dichlorobenzene | doctor blade + high temperature rubbing | F6TCNQ | Acetonitrile |  | NA | immersion | sequential | 0.15-0.20 | film | Yes | glove-box | 2400 | 4 point | 300K |  |  |  | 47 | variable temperature gradient | 300K |  |  |  |  | NA |  |  |  |  | 630 | [5 empty] | V. Vijayakumar, P. Durand, H. Zeng, V. Untilova, L. Herrmann, P. Algayer, N. Leclerc, and M. Brinkmann, J. Mater. Chem. C 8, 16470 (2020). | 10.1039/D0TC02828B
PBTTT-C12 | Ortho-dichlorobenzene | doctor blade + high temperature rubbing | FeCl3 | Nitromethane |  | NA | immersion | sequential |  | film | Yes | glove-box | > 10^5 | 4 point | 300K |  |  |  | 18 | variable temperature gradient | 300K |  |  |  |  | NA |  |  |  |  | 1900 | [5 empty] | V. Vijayakumar, Y. Zhong, V. Untilova, M. Bahri, L. Herrmann, L. Biniek, N. Leclerc, and M. Brinkmann, Advanced Energy Materials 9, 1900266 (2019). | 10.1002/aenm.201900266
PBTTT8O |  | doctor blade + high temperature rubbing | F6TCNQ | Acetonitrile |  | NA |  | sequential |  | film | Yes | glove-box | 2-5x 10^4 | 4 point | 300K |  |  |  | 24 | variable temperature gradient | 300K |  |  |  |  | NA |  |  |  |  | 2900±1600
PEDOT |  | wet spinning in sulfuric acid coagulation bath | PSS | Aqueous solution |  | NA |  | NA | 68% PEDOT 32%PSS | fibers | Yes (moderate) | ambient | 830 | 4 point | 300K |  |  |  | 19 | thermal load 1-2K | 300K |  |  |  | 1.2 | Wiedemann–Franz law |  |  |  |  | 30 |  |  |  | 7*10^(-3) |  | Kim, Y., Lund, A., Noh, H., Hofmann, A. I., Craighero, M., Darabi, S., Park, J.I., Yoon, M-H, and Müller, C., Macromol. Mater. Eng. 2020, 1900749 | 10.1002/mame.201900749
PDPP-3T | Chlorobenzene | spin-coating | Magic blue | Acetonitrile/chloroform |  | NA | immersion | sequential | charge-carrier density: 0.7*10^26 m^-3 | film | No | ambient | 0.1 | 4 point | 300K |  |  |  | 220 | thermal load 1-2K | 300K |  |  |  |  | NA |  |  |  |  | 0.5 | [5 empty] | Hofmann, A. I., Kroon, R., Zokaei, S., Järsvall, E., Malacrida, C., Ludwigs, S.,Biskup,T., and Müller, C. , Adv. Electron. Mater. 2020, 2000249 | 10.1002/aelm.202000249
PDPP-3T | Chlorobenzene | spin-coating | Magic blue | Acetonitrile/chloroform |  | NA | immersion | sequential | charge-carrier density: 1.6*10^26 m^-3 | film | No | ambient | 3.6 | 4 point | 300K |  |  |  | 145 | thermal load 1-2K | 300K |  |  |  |  | NA |  |  |  |  | 7.5 | [5 empty] | Hofmann, A. I., Kroon, R., Zokaei, S., Järsvall, E., Malacrida, C., Ludwigs, S.,Biskup,T., and Müller, C. , Adv. Electron. Mater. 2020, 2000249 | 10.1002/aelm.202000249
PDPP-3T | Chlorobenzene | spin-coating | Magic blue | Acetonitrile/chloroform |  | NA | immersion | sequential | charge-carrier density: 2.7*10^26 m^-3 | film | No | ambient | 22 | 4 point | 300K |  |  |  | 50 | thermal load 1-2K | 300K |  |  |  |  | NA |  |  |  |  | 5.5 | [5 empty] | Hofmann, A. I., Kroon, R., Zokaei, S., Järsvall, E., Malacrida, C., Ludwigs, S.,Biskup,T., and Müller, C. , Adv. Electron. Mater. 2020, 2000249 | 10.1002/aelm.202000249
PDPP-TT | Chlorobenzene | blade-coating | Magic blue | Acetonitrile/chloroform |  | NA | immersion | sequential |  | film | No | ambient | 101 | 4 point | 300K |  |  |  |  | thermal load 1-2K | 300K |  |  |  |  | NA |  |  |  |  | 11.6 | [5 empty] | Hofmann, A. I., Kroon, R., Zokaei, S., Järsvall, E., Malacrida, C., Ludwigs, S.,Biskup,T., and Müller, C. , Adv. Electron. Mater. 2020, 2000249 | 10.1002/aelm.202000249
PDPP-TT | Chlorobenzene | blade-coating | Magic blue | Acetonitrile/chloroform |  | NA | immersion | sequential |  | film | No | ambient | 76 | 4 point | 300K |  |  |  |  | thermal load 1-2K | 300K |  |  |  |  | NA |  |  |  |  | 12.2 | [5 empty] | Hofmann, A. I., Kroon, R., Zokaei, S., Järsvall, E., Malacrida, C., Ludwigs, S.,Biskup,T., and Müller, C. , Adv. Electron. Mater. 2020, 2000249 | 10.1002/aelm.202000249
PDPP-TT | Chlorobenzene | blade-coating | Magic blue | Acetonitrile/chloroform |  | NA | immersion | sequential |  | film | No | ambient | 10 | 4 point | 300K |  |  |  |  | thermal load 1-2K | 300K |  |  |  |  | NA |  |  |  |  | 9.6 | [5 empty] | Hofmann, A. I., Kroon, R., Zokaei, S., Järsvall, E., Malacrida, C., Ludwigs, S.,Biskup,T., and Müller, C. , Adv. Electron. Mater. 2020, 2000249 | 10.1002/aelm.202000249
PDPP-ene | Chlorobenzene | spin-coating | Magic blue | Acetonitrile/chloroform |  | NA | immersion | sequential |  | film | No | ambient | 50 | 4 point | 300K |  |  |  |  | thermal load 1-2K | 300K |  |  |  |  | NA |  |  |  |  | 1.6 | [5 empty] | Hofmann, A. I., Kroon, R., Zokaei, S., Järsvall, E., Malacrida, C., Ludwigs, S.,Biskup,T., and Müller, C. , Adv. Electron. Mater. 2020, 2000249 | 10.1002/aelm.202000249
PDPP-ene | Chlorobenzene | spin-coating | Magic blue | Acetonitrile/chloroform |  | NA | immersion | sequential |  | film | No | ambient | 30 | 4 point | 300K |  |  |  |  | thermal load 1-2K | 300K |  |  |  |  | NA |  |  |  |  | 3 | [5 empty] | Hofmann, A. I., Kroon, R., Zokaei, S., Järsvall, E., Malacrida, C., Ludwigs, S.,Biskup,T., and Müller, C. , Adv. Electron. Mater. 2020, 2000249 | 10.1002/aelm.202000249
PDPP-ene | Chlorobenzene | spin-coating | Magic blue | Acetonitrile/chloroform |  | NA | immersion | sequential |  | film | No | ambient | 0.34 | 4 point | 300K |  |  |  |  | thermal load 1-2K | 300K |  |  |  |  | NA |  |  |  |  | 2.3 | [5 empty] | Hofmann, A. I., Kroon, R., Zokaei, S., Järsvall, E., Malacrida, C., Ludwigs, S.,Biskup,T., and Müller, C. , Adv. Electron. Mater. 2020, 2000249 | 10.1002/aelm.202000249
TQ1 | Chlorobenzene | spin-coating | Magic blue | Acetonitrile/chloroform |  | NA | immersion | sequential |  | film | No | ambient | 19.9 | 4 point | 300K |  |  |  |  | thermal load 1-2K | 300K |  |  |  |  | NA |  |  |  |  | 7.2 | [5 empty] | Hofmann, A. I., Kroon, R., Zokaei, S., Järsvall, E., Malacrida, C., Ludwigs, S.,Biskup,T., and Müller, C. , Adv. Electron. Mater. 2020, 2000249 | 10.1002/aelm.202000249
TQ1 | Chlorobenzene | spin-coating | Magic blue | Acetonitrile/chloroform |  | NA | immersion | sequential |  | film | No | ambient | 1,1 | 4 point | 300K |  |  |  |  | thermal load 1-2K | 300K |  |  |  |  | NA |  |  |  |  | 0.95 | [5 empty] | Hofmann, A. I., Kroon, R., Zokaei, S., Järsvall, E., Malacrida, C., Ludwigs, S.,Biskup,T., and Müller, C. , Adv. Electron. Mater. 2020, 2000249 | 10.1002/aelm.202000249
PCDTBT | Chlorobenzene | spin-coating | Magic blue | Acetonitrile/chloroform |  | NA | immersion | sequential |  | film | No | ambient | 72 | 4 point | 300K |  |  |  |  | thermal load 1-2K | 300K |  |  |  |  | NA |  |  |  |  | 11 | [5 empty] | Hofmann, A. I., Kroon, R., Zokaei, S., Järsvall, E., Malacrida, C., Ludwigs, S.,Biskup,T., and Müller, C. , Adv. Electron. Mater. 2020, 2000249 | 10.1002/aelm.202000249
PCDTBT | Chlorobenzene | spin-coating | Magic blue | Acetonitrile/chloroform |  | NA | immersion | sequential |  | film | No | ambient | 19.5 | 4 point | 300K |  |  |  |  | thermal load 1-2K | 300K |  |  |  |  | NA |  |  |  |  | 6.6 | [5 empty] | Hofmann, A. I., Kroon, R., Zokaei, S., Järsvall, E., Malacrida, C., Ludwigs, S.,Biskup,T., and Müller, C. , Adv. Electron. Mater. 2020, 2000249 | 10.1002/aelm.202000249
PCDTBT | Chlorobenzene | spin-coating | Magic blue | Acetonitrile/chloroform |  | NA | immersion | sequential |  | film | No | ambient | 0.2 | 4 point | 300K |  |  |  |  | thermal load 1-2K | 300K |  |  |  |  | NA |  |  |  |  | 0.25 | [5 empty] | Hofmann, A. I., Kroon, R., Zokaei, S., Järsvall, E., Malacrida, C., Ludwigs, S.,Biskup,T., and Müller, C. , Adv. Electron. Mater. 2020, 2000249 | 10.1002/aelm.202000249
F8DTBT | Chlorobenzene | spin-coating | Magic blue | Acetonitrile/chloroform |  | NA | immersion | sequential |  | film | No | ambient | 8.1 | 4 point | 300K |  |  |  |  | thermal load 1-2K | 300K |  |  |  |  | NA |  |  |  |  | 0.5 | [5 empty] | Hofmann, A. I., Kroon, R., Zokaei, S., Järsvall, E., Malacrida, C., Ludwigs, S.,Biskup,T., and Müller, C. , Adv. Electron. Mater. 2020, 2000249 | 10.1002/aelm.202000249
F8DTBT | Chlorobenzene | spin-coating | Magic blue | Acetonitrile/chloroform |  | NA | immersion | sequential |  | film | No | ambient | 4.5 | 4 point | 300K |  |  |  |  | thermal load 1-2K | 300K |  |  |  |  | NA |  |  |  |  | 0.43 | [5 empty] | Hofmann, A. I., Kroon, R., Zokaei, S., Järsvall, E., Malacrida, C., Ludwigs, S.,Biskup,T., and Müller, C. , Adv. Electron. Mater. 2020, 2000249 | 10.1002/aelm.202000249
F8T2 | Chlorobenzene | spin-coating | Magic blue | Acetonitrile/chloroform |  | NA | immersion | sequential |  | film | No | ambient | 0.3 | 4 point | 300K |  |  |  |  | thermal load 1-2K | 300K |  |  |  |  | NA |  |  |  |  | 0.5 | [5 empty] | Hofmann, A. I., Kroon, R., Zokaei, S., Järsvall, E., Malacrida, C., Ludwigs, S.,Biskup,T., and Müller, C. , Adv. Electron. Mater. 2020, 2000249 | 10.1002/aelm.202000249
F8T2 | Chlorobenzene | spin-coating | Magic blue | Acetonitrile/chloroform |  | NA | immersion | sequential |  | film | No | ambient | 10.6 | 4 point | 300K |  |  |  |  | thermal load 1-2K | 300K |  |  |  |  | NA |  |  |  |  | 5.8 | [5 empty] | Hofmann, A. I., Kroon, R., Zokaei, S., Järsvall, E., Malacrida, C., Ludwigs, S.,Biskup,T., and Müller, C. , Adv. Electron. Mater. 2020, 2000249 | 10.1002/aelm.202000249
P3HT | Chlorobenzene | spin-coating | Magic blue | Acetonitrile/chloroform |  | NA | immersion | sequential |  | film | No | ambient | 26 | 4 point | 300K |  |  |  |  | thermal load 1-2K | 300K |  |  |  |  | NA |  |  |  |  | 8.7 | [5 empty] | Hofmann, A. I., Kroon, R., Zokaei, S., Järsvall, E., Malacrida, C., Ludwigs, S.,Biskup,T., and Müller, C. , Adv. Electron. Mater. 2020, 2000249 | 10.1002/aelm.202000249
p(g4 2T-T) | Acetonitrile | drop- casting | TFSI | Acetonitrile |  | NA | in solution | co-processing | 0.15-0.25 | film | No | ambient | 55,3 | 4 point | 300K |  |  |  |  | thermal load 1-2K | 300K |  |  |  |  | NA | [10 empty] | Hofmann, A.I., Kroon, R., Yu, L. and Müller, C., J. Mater. Chem. C, 2018,6, 6905-6910 | 10.1039/c8tc01593g
p(g4 2T-T) | Acetonitrile | drop- casting | TFSI | Acetonitrile |  | NA | in solution | co-processing | 0.15-0.25 | film | No | ambient | 0,24 | 4 point | 300K |  |  |  | 56 | thermal load 1-2K | 300K |  |  |  |  | NA | [10 empty] | Hofmann, A.I., Kroon, R., Yu, L. and Müller, C., J. Mater. Chem. C, 2018,6, 6905-6910 | 10.1039/c8tc01593g
p(g4 2T-T) | Acetonitrile | drop- casting | TFSI | Acetonitrile |  | NA | in solution | co-processing | 0.15-0.25 | film | No | ambient | 40.1 | 4 point | 300K |  |  |  | 23 | thermal load 1-2K | 300K |  |  |  |  | NA | [10 empty] | Hofmann, A.I., Kroon, R., Yu, L. and Müller, C., J. Mater. Chem. C, 2018,6, 6905-6910 | 10.1039/c8tc01593g
p(g4 2T-T) | Acetonitrile | drop- casting | TFSI | Acetonitrile |  | NA | in solution | co-processing | 0.15-0.25 | film | No | ambient | 5.22 | 4 point | 300K |  |  |  | 46 | thermal load 1-2K | 300K |  |  |  |  | NA | [10 empty] | Hofmann, A.I., Kroon, R., Yu, L. and Müller, C., J. Mater. Chem. C, 2018,6, 6905-6910 | 10.1039/c8tc01593g
p(g4 2T-T) | Acetonitrile | drop- casting | TFSI | Acetonitrile |  | NA | in solution | co-processing | 0.15-0.25 | film | No | ambient | 0.41 | 4 point | 300K |  |  |  | 172 | thermal load 1-2K | 300K |  |  |  |  | NA | [10 empty] | Hofmann, A.I., Kroon, R., Yu, L. and Müller, C., J. Mater. Chem. C, 2018,6, 6905-6910 | 10.1039/c8tc01593g
p(g4 2T-T) | Acetonitrile | drop- casting | F4TCNQ | Acetonitrile |  | NA | in solution | co-processing | 0.15-0.25 | film | No | ambient | 122 | 4 point | 300K |  |  |  | 11.1 | thermal load 1-2K | 300K |  |  |  |  | NA | [10 empty] | Hofmann, A.I., Kroon, R., Yu, L. and Müller, C., J. Mater. Chem. C, 2018,6, 6905-6910 | 10.1039/c8tc01593g
p(g4 2T-T) | Acetonitrile | drop- casting | F4TCNQ | Acetonitrile |  | NA | in solution | co-processing | 0.15-0.25 | film | No | ambient | 94 | 4 point | 300K |  |  |  | 26 | thermal load 1-2K | 300K |  |  |  |  | NA | [10 empty] | Hofmann, A.I., Kroon, R., Yu, L. and Müller, C., J. Mater. Chem. C, 2018,6, 6905-6910 | 10.1039/c8tc01593g
p(g4 2T-T) | Acetonitrile | drop- casting | F4TCNQ | Acetonitrile |  | NA | in solution | co-processing | 0.15-0.26 | film | No | ambient | 51 | 4 point | 300K |  |  |  | 20.6 | thermal load 1-2K | 300K |  |  |  |  | NA | [10 empty] | Hofmann, A.I., Kroon, R., Yu, L. and Müller, C., J. Mater. Chem. C, 2018,6, 6905-6910 | 10.1039/c8tc01593g
p(g4 2T-T) | Acetonitrile | drop- casting | F4TCNQ | Acetonitrile |  | NA | in solution | co-processing | 0.15-0.25 | film | No | ambient | 30 | 4 point | 300K |  |  |  | 14.6 | thermal load 1-2K | 300K |  |  |  |  | NA | [10 empty] | Hofmann, A.I., Kroon, R., Yu, L. and Müller, C., J. Mater. Chem. C, 2018,6, 6905-6910 | 10.1039/c8tc01593g
p(g4 2T-T) | Acetonitrile | drop- casting | F4TCNQ | Acetonitrile |  | NA | in solution | co-processing | 0.15-0.25 | film | No | ambient | 1.2 | 4 point | 300K |  |  |  | 63.2 | thermal load 1-2K | 300K |  |  |  |  | NA | [10 empty] | Hofmann, A.I., Kroon, R., Yu, L. and Müller, C., J. Mater. Chem. C, 2018,6, 6905-6910 | 10.1039/c8tc01593g
P3HT | Chloroform | Drop-casting | - | oDCB, CHCl3 |  | 20 wt% nitrogen-doped CNTs |  | co-processing | - | film, pellet | No | measured in ambient atmosphere | 6.8 | van der Pauw | room temperature |  |  |  | 27.4 | ΔT=±1K, ΔV measured versus constantan reference junction (SB1000 & K2000 from MMR Technologies) | room temperature |  |  |  | 0.4 | TPS 2500 S from Hot Disk AB |  |  |  |  | 0.51 |  |  |  | 0.00038 |  | Dörling, B., Ryan, J.D., Craddock, J.D., Sorrentino, A., Basaty, A.E., Gomez, A., Garriga, M., Pereiro, E., Anthony, J.E., Weisenberger, M.C., Goñi, A.R., Müller, C., and Campoy-Quiles, M., Adv. Mater. 2016, 28, 2782–2789 | 10.1002/adma.201505521
bacterial cellulose |  | growth in solution | - | Aqueous Hestrin-Schramm culture medium |  | 6 wt% eDIPS CNTs |  |  | - | film | No | measured in ambient atmosphere | 91 | van der Pauw | room temperature |  |  |  | 47 | 0K<ΔT<40K, determined from slope of ΔV vs ΔT (custom setup) | room temperature |  |  |  | 1.9 | One-laser Raman thermometry (custom setup) |  |  |  |  | 21.3 |  |  |  | 0.0032 |  |  | 10.1039/c8ee03112f
- |  | vacuum filtration | potassium (K+) | THF, DMSO |  | eDIPS CNTs |  |  | not measured | freestanding film | No | measured in ambient atmosphere | 4700 | van der Pauw | room temperature |  |  |  | -35.8 | 0K<ΔT<40K, determined from slope of ΔV vs ΔT (custom setup) | room temperature |  |  |  | 19 | One-laser Raman thermometry (custom setup) |  |  |  |  | 601 |  |  |  | 0.0095 |  |  | 10.1063/5.0047338
PBTTT |  | doctorblade | F4TCNQ | Chlorobenzene:Dichlorobenzene 1:1 vol:vol |  |  | vapor | vapor phase infiltration | 1 dopant per two polymer monomers | film | No | measured in ambient atmosphere | 68 | van der Pauw | room temperature |  |  |  | not measured | 0K<ΔT<60K, determined from slope of ΔV vs ΔT (custom setup) | room temperature |  |  |  | 0.33 | Frequenncy Domain Thermoreflectance (FDTR) |  |  |  |  | - | [6 empty] | ﻿10.1021/acsenergylett.0c01410
PBTTT | Chlorobenzene | doctorblade | F4TCNQ | Chlorobenzene:Dichlorobenzene 1:1 vol:vol |  |  | vapor | vapor phase infiltration | - | film | No | measured in ambient atmosphere | 92 | van der Pauw | room temperature |  |  |  | 60 | 0K<ΔT<60K, determined from slope of ΔV vs ΔT (custom setup) | room temperature |  |  |  | 0.3 | Frequenncy Domain Thermoreflectance (FDTR) |  |  |  |  | 33 |  |  |  | 0.03 |  |  | ﻿10.1021/acs.macromol.9b02263
PDPP3T | Chloroform/Chlorobenzene (1:1) | spin-coating | FeCl3 | Nitromethane |  | N/A | spin-coating | sequential |  | film | No | vacuum chamber (10−2 torr) | 52 ± 3 | 4 point | room temperature |  |  |  | 217 ± 8 | 0K<ΔT<10K, determined from slope of ΔV vs ΔT | room temperature |  |  |  | N/A | N/A |  |  |  |  | 247 ± 21 |  |  |  | N/A |  | Jung, I. H. et al. High Thermoelectric Power Factor of a Diketopyrrolopyrrole-Based Low Bandgap Polymer via Finely Tuned Doping Engineering. Sci. Rep. 7, 44704 | 10.1038/srep44704
PDPP-5T | Chloroform/Chlorobenzene (1:1) | spin-coating | FeCl3 | Nitromethane |  | N/A | spin-coating | sequential |  | film | No | ambient | 62.5 ± 1.8 | [5 empty] | 42.2 ± 0.6 | [5 empty] | N/A | N/A |  |  |  |  | 11.1 ± 0.6 |  |  |  | N/A |  | Zhitian Liu, Yanchuan Hu, Pengcheng Li, Jing Wen, Jungang He and Xiang Gao. Enhancement of the thermoelectric performance of DPP based polymers by introducing one 3,4-ethylenedioxythiophene electron-rich building block. J. Mater. Chem. C, 2020,8, 10859-10867 | 10.1039/d0tc01047b
PDPP-4T-EDOT | Chloroform/Chlorobenzene (1:1) | spin-coating | FeCl3 | Nitromethane |  | N/A | spin-coating | sequential |  | film | No | ambient | 99.2 ± 15.4 | [5 empty] | 174.2 ± 16.6 | [5 empty] | N/A | N/A |  |  |  |  | 298.2 ± 40.2 |  |  |  | N/A |  | Zhitian Liu, Yanchuan Hu, Pengcheng Li, Jing Wen, Jungang He and Xiang Gao. Enhancement of the thermoelectric performance of DPP based polymers by introducing one 3,4-ethylenedioxythiophene electron-rich building block. J. Mater. Chem. C, 2020,8, 10859-10867 | 10.1039/d0tc01047b
EHT6-20DPP | Chloroform | spin-coating | FeCl3 | Acetonitrile |  | N/A | spin-coating | sequential |  | film | No | glove box | 93.3 ± 7.53 | 4 point | 300K |  |  |  | 78.0 ± 8.34 | determined from slope of ΔV vs ΔT | 300K |  |  |  | N/A | N/A |  |  |  |  | 56.7 ± 4.58 |  |  |  | N/A |  | Enhanced doping efficiency and thermoelectric performance of diketopyrrolopyrrole-based conjugated polymers with extended thiophene donors. J. Mater. Chem. C, 2021,9, 340-347 | 10.1039/D0TC04094K
PDPPS-12 | Chloroform/Dichlorobenzene (1:1) |  | FeCl3 | Nitromethane |  | N/A | immersion | sequential |  | film | No | ambient | 318±24 | 4 point | room temperature |  |  |  | N/A | determined from slope of ΔV vs ΔT | room temperature |  |  |  | 0.52±0.02 | 3ω method |  |  |  |  | 126±10 |  |  |  | 0.11±0.02 |  | Jiamin Ding, Zitong Liu, Wenrui Zhao, Wenlong Jin, Lanyi Xiang, Zhijie Wang, Yan Zeng, Ye Zou, Fengjiao Zhang, Yuanping Yi, Ying Diao, Christopher R. McNeill, Chong-an Di Di, Deqing Zhang, and Daoben Zhu. Selenium-substituted DPP Polymer for High Performance p-Type Organic Thermoelectric Materials. Angew. Chem. Int. Ed | 10.1002/anie.201911058
PDPPSe-12 | Chloroform/Dichlorobenzene (1:1) |  | FeCl3 | Nitromethane |  | N/A | immersion | sequential |  | film | No | ambient | 997±93 | 4 point | room temperature |  |  |  | N/A | determined from slope of ΔV vs ΔT | room temperature |  |  |  | 0.54±0.02 | 3ω method |  |  |  |  | 300±7.4 |  |  |  | 0.22±0.03 |  | Jiamin Ding, Zitong Liu, Wenrui Zhao, Wenlong Jin, Lanyi Xiang, Zhijie Wang, Yan Zeng, Ye Zou, Fengjiao Zhang, Yuanping Yi, Ying Diao, Christopher R. McNeill, Chong-an Di Di, Deqing Zhang, and Daoben Zhu. Selenium-substituted DPP Polymer for High Performance p-Type Organic Thermoelectric Materials. Angew. Chem. Int. Ed | 10.1002/anie.201911058
P1 (no name) | Chlorobenzene | drop-casting | FeCl3 | Acetonitrile |  | N/A | immersion | sequential |  | film | No | ambient | 10.49 |  | room temperature |  |  |  | 72.43 |  | room temperature |  |  |  | N/A | N/A |  |  |  |  | 4.92 |  |  |  | N/A |  | Xie, D.-X.; Liu, T.-C.; Xiao, J.; Fang, J.-K.; Pan, C.-J.; Shao, G. Effect of Side Chain Substituent Volume on Thermoelectric Properties of IDT-Based Conjugated Polymers. Molecules 2021, 26, 963 | 10.3390/molecules26040963
P2 (no name) | Chlorobenzene | drop-casting | FeCl3 | Acetonitrile |  | N/A | immersion | sequential |  | film | No | ambient | 3.46 |  | room temperature |  |  |  | 104.65 |  | room temperature |  |  |  | N/A | N/A |  |  |  |  | 3.48 |  |  |  | N/A |  | Xie, D.-X.; Liu, T.-C.; Xiao, J.; Fang, J.-K.; Pan, C.-J.; Shao, G. Effect of Side Chain Substituent Volume on Thermoelectric Properties of IDT-Based Conjugated Polymers. Molecules 2021, 26, 963 | 10.3390/molecules26040963
PBDP-T | Chlorobenzene | spin-coating | FeCl3 | Acetonitrile |  | N/A | immersion | sequential |  | film | No | ambient | 0.85 | 4 point | room temperature |  |  |  | N/A |  | room temperature |  |  |  | N/A | N/A |  |  |  |  | 20.1 |  |  |  | N/A |  | Junhui Tang, Jingjing Ji, Ruisi Chen, Yongkun Yan, Yan Zhao, and Ziqi Liang. Achieving Efficient p-Type Organic Thermoelectrics by Modulation of Acceptor Unit in Photovoltaic 𝝅-Conjugated Copolymers. Adv. Sci. 2021, 2103646 | 10.1002/advs.202103646
PTB7-Th | Chlorobenzene | spin-coating | FeCl3 | Acetonitrile |  | N/A | immersion | sequential |  | film | No | ambient | 10.6 | 4point | room temperature |  |  |  | N/A |  | room temperature |  |  |  | N/A | N/A |  |  |  |  | 46.0 |  |  |  | N/A |  | Junhui Tang, Jingjing Ji, Ruisi Chen, Yongkun Yan, Yan Zhao, and Ziqi Liang. Achieving Efficient p-Type Organic Thermoelectrics by Modulation of Acceptor Unit in Photovoltaic 𝝅-Conjugated Copolymers. Adv. Sci. 2021, 2103646 | 10.1002/advs.202103646
PBDB-T | Chlorobenzene | spin-coating | FeCl3 | Acetonitrile |  | N/A | immersion | sequential |  | film | No | ambient | 28.4 | 4point | room temperature |  |  |  | N/A |  | room temperature |  |  |  | N/A | N/A |  |  |  |  | 105.5 |  |  |  | N/A |  | Junhui Tang, Jingjing Ji, Ruisi Chen, Yongkun Yan, Yan Zhao, and Ziqi Liang. Achieving Efficient p-Type Organic Thermoelectrics by Modulation of Acceptor Unit in Photovoltaic 𝝅-Conjugated Copolymers. Adv. Sci. 2021, 2103646 | 10.1002/advs.202103646
P3RT | Chlorobenzene | blade coating | FeCl3 | Acetonitrile |  | N/A | immersion | sequential |  | film | No | ambient | 4 | Van der Paw | room temperature |  |  |  | 124 | determined from slope of ΔV vs ΔT | room temperature |  |  |  | N/A | N/A |  |  |  |  | 12 |  |  |  | N/A |  | Shawn A. Gregory, Akanksha K. Menon, Shuyang Ye, Dwight S. Seferos, John R. Reynolds, and Shannon K. Yee, Effect of Heteroatom and Doping on the Thermoelectric Properties of Poly(3-alkylchalcogenophenes). Adv. Energy Mater. 2018. | 10.1002/aenm.201802419
P3RSe | Chlorobenzene | blade coating | FeCl3 | Acetonitrile |  | N/A | immersion | sequential |  | film | No | ambient | 29 | Van der Paw | room temperature |  |  |  | 89 | determined from slope of ΔV vs ΔT | room temperature |  |  |  | N/A | N/A |  |  |  |  | 13 |  |  |  | N/A |  | Shawn A. Gregory, Akanksha K. Menon, Shuyang Ye, Dwight S. Seferos, John R. Reynolds, and Shannon K. Yee, Effect of Heteroatom and Doping on the Thermoelectric Properties of Poly(3-alkylchalcogenophenes). Adv. Energy Mater. 2018. | 10.1002/aenm.201802419
P3RTe | Chlorobenzene | blade coating | FeCl3 | Acetonitrile |  | N/A | immersion | sequential |  | film | No | ambient | 46 | Van der Paw | room temperature |  |  |  | 51 | determined from slope of ΔV vs ΔT | room temperature |  |  |  | N/A | N/A |  |  |  |  | 10 |  |  |  | N/A |  | Shawn A. Gregory, Akanksha K. Menon, Shuyang Ye, Dwight S. Seferos, John R. Reynolds, and Shannon K. Yee, Effect of Heteroatom and Doping on the Thermoelectric Properties of Poly(3-alkylchalcogenophenes). Adv. Energy Mater. 2018. | 10.1002/aenm.201802419
PDPP-TT | Chlorobenzene | spin-coating | FeCl3 | Acetonitrile |  | N/A | immersion | sequential |  | film | No | glove box | 45 | 4 point | room temperature |  |  |  | 43 |  | room temperature |  |  |  | N/A | N/A |  |  |  |  | N/A |  |  |  | N/A |  | Hui Li, Jian Song, Jie Xiao, LiLi Wu, Howard E. Katz, and Lidong Chen. Synergistically Improved Molecular Doping and Carrier Mobility by Copolymerization of Donor–Acceptor and Donor–Donor Building Blocks for Thermoelectric Application. Adv. Funct. Mater. 2020 | 10.1002/adfm.202004378
PDPP-g32T0.3 | Chlorobenzene | spin-coating | FeCl3 | Acetonitrile |  | N/A | immersion | sequential |  | film | No | glove box | 360 | 4 point | room temperature |  |  |  | 110 |  | room temperature |  |  |  | N/A | N/A |  |  |  |  | N/A |  |  |  | N/A |  | Hui Li, Jian Song, Jie Xiao, LiLi Wu, Howard E. Katz, and Lidong Chen. Synergistically Improved Molecular Doping and Carrier Mobility by Copolymerization of Donor–Acceptor and Donor–Donor Building Blocks for Thermoelectric Application. Adv. Funct. Mater. 2020 | 10.1002/adfm.202004378
Pg32T-TT | Chlorobenzene | spin-coating | FeCl3 | Acetonitrile |  | N/A | immersion | sequential |  | film | No | glove box | 280 | 4 point | room temperature |  |  |  | 10 |  | room temperature |  |  |  | N/A | N/A |  |  |  |  | N/A |  |  |  | N/A |  | Hui Li, Jian Song, Jie Xiao, LiLi Wu, Howard E. Katz, and Lidong Chen. Synergistically Improved Molecular Doping and Carrier Mobility by Copolymerization of Donor–Acceptor and Donor–Donor Building Blocks for Thermoelectric Application. Adv. Funct. Mater. 2020 | 10.1002/adfm.202004378
PDPP[T]2{TEG}2-3-MEET | Dichloromethane | spin-coating | NOPF6 | Dichloromethane |  | N/A | in solution | co-processing |  | film |  | glove box | 9.13 x 10-4 |  | room temperature |  |  |  | N/A |  | room temperature |  |  |  | N/A | N/A |  |  |  |  | N/A |  |  |  | N/A |  | Krauss, G., Hochgesang, A., Mohanraj, J. and Thelakkat, M. (2021), Highly Efficient Doping of Conjugated Polymers Using Multielectron Acceptor Salts. Macromol. Rapid Commun., 42: 2100443. | 10.1002/marc.202100443
PDPP[T]2{TEG}2-3-MEET | Dichloromethane | spin-coating | Magic Blue | Dichloromethane |  | N/A | in solution | co-processing |  | film | No | glove box | 0.00112 |  | room temperature |  |  |  | N/A |  | room temperature |  |  |  | N/A | N/A |  |  |  |  | N/A |  |  |  | N/A |  | Krauss, G., Hochgesang, A., Mohanraj, J. and Thelakkat, M. (2021), Highly Efficient Doping of Conjugated Polymers Using Multielectron Acceptor Salts. Macromol. Rapid Commun., 42: 2100443. | 10.1002/marc.202100443
PDPP[T]2{TEG}2-3-MEET | Dichloromethane | spin-coating | MeOTPD2+(PF6)2 | Dichloromethane |  | N/A | in solution | co-processing |  | film | No | glove box | 0.0185 |  | room temperature |  |  |  | N/A |  | room temperature |  |  |  | N/A | N/A |  |  |  |  | N/A |  |  |  | N/A |  | Krauss, G., Hochgesang, A., Mohanraj, J. and Thelakkat, M. (2021), Highly Efficient Doping of Conjugated Polymers Using Multielectron Acceptor Salts. Macromol. Rapid Commun., 42: 2100443. | 10.1002/marc.202100443
PDPP[T]2{TEG}2-3-MEET | Dichloromethane | spin-coating | piro-MeOTAD4+(PF6)4 | Dichloromethane |  | N/A | in solution | co-processing |  | film | No | glove box | 0.233 |  | room temperature |  |  |  | N/A |  | room temperature |  |  |  | N/A | N/A |  |  |  |  | N/A |  |  |  | N/A |  | Krauss, G., Hochgesang, A., Mohanraj, J. and Thelakkat, M. (2021), Highly Efficient Doping of Conjugated Polymers Using Multielectron Acceptor Salts. Macromol. Rapid Commun., 42: 2100443. | 10.1002/marc.202100443
PDPP[T]2{2-HD}2-3-MEET | Dichloromethane | spin-coating | NOPF6 | Dichloromethane |  | N/A | in solution | co-processing |  | film | No | glove box | 1.78 x 10-4 |  | room temperature |  |  |  | N/A |  | room temperature |  |  |  | N/A | N/A |  |  |  |  | N/A |  |  |  | N/A |  | Krauss, G., Hochgesang, A., Mohanraj, J. and Thelakkat, M. (2021), Highly Efficient Doping of Conjugated Polymers Using Multielectron Acceptor Salts. Macromol. Rapid Commun., 42: 2100443. | 10.1002/marc.202100443
PDPP[T]2{2-HD}2-3-MEET | Dichloromethane | spin-coating | Magic Blue | Dichloromethane |  | N/A | in solution | co-processing |  | film | No | glove box | 2.27 x 10-4 |  | room temperature |  |  |  | N/A |  | room temperature |  |  |  | N/A | N/A |  |  |  |  | N/A |  |  |  | N/A |  | Krauss, G., Hochgesang, A., Mohanraj, J. and Thelakkat, M. (2021), Highly Efficient Doping of Conjugated Polymers Using Multielectron Acceptor Salts. Macromol. Rapid Commun., 42: 2100443. | 10.1002/marc.202100443
PDPP[T]2{2-HD}2-3-MEET | Dichloromethane | spin-coating | MeOTPD2+(PF6)2 | Dichloromethane |  | N/A | in solution | co-processing |  | film | No | glove box | 0.00259 |  | room temperature |  |  |  | N/A |  | room temperature |  |  |  | N/A | N/A |  |  |  |  | N/A |  |  |  | N/A |  | Krauss, G., Hochgesang, A., Mohanraj, J. and Thelakkat, M. (2021), Highly Efficient Doping of Conjugated Polymers Using Multielectron Acceptor Salts. Macromol. Rapid Commun., 42: 2100443. | 10.1002/marc.202100443
PDPP[T]2{2-HD}2-3-MEET | Dichloromethane | spin-coating | piro-MeOTAD4+(PF6)4 | Dichloromethane |  | N/A | in solution | co-processing |  | film | No | glove box | 0.00167 |  | room temperature |  |  |  | N/A |  | room temperature |  |  |  | N/A | N/A |  |  |  |  | N/A |  |  |  | N/A |  | Krauss, G., Hochgesang, A., Mohanraj, J. and Thelakkat, M. (2021), Highly Efficient Doping of Conjugated Polymers Using Multielectron Acceptor Salts. Macromol. Rapid Commun., 42: 2100443. | 10.1002/marc.202100443
PAni | N,N-dimethylformamide | spray casting | TiCl4 |  |  | N/A | vapor | vapor phase infiltration | 1:05 | film | No | vacuum chamber | 0.2 | Van der Paw | room temperature |  |  |  | 40 |  | room temperature |  |  |  | N/A | N/A |  |  |  |  | N/A |  |  |  | N/A |  | Kristina L. Malinowski, Shawn A. Gregory, Jamie P. Wooding, Oliver B. Hvidsten, Alexandra Jungreis, and Mark D. Losego , "Use of in situ electrical conductance measurements to understand the chemical mechanisms and chamber wall effects during vapor phase infiltration doping of poly(aniline) with TiCl4 + H2O", Journal of Vacuum Science & Technology A 40, 013418 (2022) | 10.1116/6.0001544
P(BDTTT-DPP) | Chlorobenzene/Dichlorobenzene (1:1) | spin-coating | FeCl3 | Acetonitrile |  | N/A | immersion | sequential |  | film | No | vacuum chamber | 1.83 ± 0.55 |  | 300K<T<390K |  |  |  | 193.66 ± 53.60 | 0K<ΔT<90K, determined from slope of ΔV vs ΔT (custom setup) | 300K<T<390K |  |  |  | N/A | N/A |  |  |  |  | 6.50 ± 1.97 |  |  |  | N/A |  | Benzhang Li, Xinxin Li, Fan Yang, Yujun Chen, Xianhua Mao, Shuxun Wan, Hong Xin, Sitong Yan, Mingliang Wang, Chunmei Gao, and Lei Wang, Enhanced Thermoelectric Performance of a Donor–Acceptor-Based Two-Dimensional Conjugated Polymer with High Crystallinity, ACS Applied Energy Materials 2021 4 (5), 4662-4671 | 10.1021/acsaem.1c00274
P(DBT-DPP) | Chlorobenzene/Dichlorobenzene (1:1) | spin-coating | FeCl3 | Acetonitrile |  | N/A | immersion | sequential |  | film | No | vacuum chamber | 0.10 ± 0.09 |  | 300K<T<390K |  |  |  | 160.95 ± 2.45 | 0K<ΔT<90K, determined from slope of ΔV vs ΔT (custom setup) | 300K<T<390K |  |  |  | N/A | N/A |  |  |  |  | 0.26 ± 0.08 |  |  |  | N/A |  | Benzhang Li, Xinxin Li, Fan Yang, Yujun Chen, Xianhua Mao, Shuxun Wan, Hong Xin, Sitong Yan, Mingliang Wang, Chunmei Gao, and Lei Wang, Enhanced Thermoelectric Performance of a Donor–Acceptor-Based Two-Dimensional Conjugated Polymer with High Crystallinity, ACS Applied Energy Materials 2021 4 (5), 4662-4671 | 10.1021/acsaem.1c00274
PDFD-(L) | Cyclohexane | Spin-coating | FeCl3 | Acetonitrile |  |  | immersion | sequential |  | film | No | Glove box | 38.2 | 4 point | Room Temperature |  |  |  | 91.2 |  | Room Temperature |  |  |  | N/A | N/A |  |  |  |  | 31.8 | Room Temperature |  |  | N/A |  | Yoon, Sang Eun, et al. "Impact of Molecular Weight on Molecular Doping Efficiency of Conjugated Polymers and Resulting Thermoelectric Performances." Advanced Functional Materials (2022): 2202929. | https://doi.org/10.1002/adfm.202202929
PDFD-(M) | Dichloromethane | Spin-coating | FeCl3 | Acetonitrile |  |  | immersion | sequential |  | film | No | Glove box | 136.2 | 4 point | Room Temperature |  |  |  | 53.0 |  | Room Temperature |  |  |  | N/A | N/A |  |  |  |  | 38.3 | Room Temperature |  |  | N/A |  | Yoon, Sang Eun, et al. "Impact of Molecular Weight on Molecular Doping Efficiency of Conjugated Polymers and Resulting Thermoelectric Performances." Advanced Functional Materials (2022): 2202929. | https://doi.org/10.1002/adfm.202202929
PDFD-(H) | Chloroform | Spin-coating | FeCl3 | Acetonitrile |  |  | immersion | sequential |  | film | No | Glove box | 363.0 | 4 point | Room Temperature |  |  |  | 46.8 |  | Room Temperature |  |  |  | N/A | N/A |  |  |  |  | 79.5 | Room Temperature |  |  | N/A |  | Yoon, Sang Eun, et al. "Impact of Molecular Weight on Molecular Doping Efficiency of Conjugated Polymers and Resulting Thermoelectric Performances." Advanced Functional Materials (2022): 2202929. | https://doi.org/10.1002/adfm.202202929
PDFD-TT(L) | Chloroform | Spin-coating | FeCl3 | Acetonitrile |  |  | immersion | sequential |  | film | No | Glove box | 118.1 | 4 point | Room Temperature |  |  |  | 48.6 |  | Room Temperature |  |  |  | N/A | N/A |  |  |  |  | 28.3 | Room Temperature |  |  | N/A |  | Yoon, Sang Eun, et al. "Impact of Molecular Weight on Molecular Doping Efficiency of Conjugated Polymers and Resulting Thermoelectric Performances." Advanced Functional Materials (2022): 2202929. | https://doi.org/10.1002/adfm.202202929
-PDFD-DTT(L) | Chloroform | Spin-coating | FeCl3 | Acetonitrile |  |  | immersion | sequential |  | film | No | Glove box | 42.6 | 4 point | Room Temperature |  |  |  | 43.7 |  | Room Temperature |  |  |  | N/A | N/A |  |  |  |  | 8.1 | Room Temperature |  |  | N/A |  | Yoon, Sang Eun, et al. "Impact of Molecular Weight on Molecular Doping Efficiency of Conjugated Polymers and Resulting Thermoelectric Performances." Advanced Functional Materials (2022): 2202929. | https://doi.org/10.1002/adfm.202202929
PTTT-C10, PTTSe-C10 | chloroform | spin-coating, annealing | F4-TCNQ, F6-TCNNQ, CN6-CP, Mo(tfd-COCF3)3 | Acetonitrile | spin-coating |  | ion-exchange | sequential | ≈150 μL doping solution per cm2 substrate area | Thin film | Yes | Ambient | 700 | 4 point | Room Temperature |  |  |  | 25.8 |  | Room Temperature |  |  |  | N/A | N/A |  |  |  |  | 46.5 | Room Temperature |  |  | N/A |  | Chen, C., Jacobs, I. E., Jellett, C., Jiao, X., Ponder, J. F., Kang, B., Lee, S. B., Huang, Y., Zhang, L., Statz, M., Sun, Y., Lin, Y., Kang, K., She, X., Hu, Y., Zhang, T., Jiang, L., McNeill, C. R., McCulloch, I., Sirringhaus, H., Single Atom Selenium Substitution-Mediated P-Type Doping in Polythiophenes toward High-Performance Organic Electronics and Thermoelectrics. Adv. Electron. Mater. 2022, 2200053. | https://doi.org/10.1002/aelm.202200053
SWNTs polymer sorted. SG65i/PFO. (7,5) chirality. | Toluene | Ultrasonic spraying | OA | Dichloroethane | - | - | Immersion | - | - | Thin film | no | Ambient | 129.5 | 4 point collinear | Room Temperature | - | - | - | 109.5 | slope of ΔV vs ΔT -at 3 to +3 K. Homebuilt setup. | Room Temperature | - | - | - | - | - | - | - | - | - | 155.3 | Room Temperature | - | - | - | - | A. D. Avery, B. H. Zhou, J. Lee, E.-S. Lee, E. M. Miller, R. Ihly, D. Wesenberg, K. S. Mistry, S. L. Guillot, B. L. Zink, Y.-H. Kim, J. L. Blackburn and A. J. Ferguson, Nat. Energy, 2016, 1, 16033. | 10.1038/nenergy.2016.33
SWNTs polymer sorted. PFH-A/HiPCO. Average diameter = 1.1 nm. | Toluene | Ultrasonic spraying | OA | Dichloroethane | - | - | Immersion | - | - | Thin film | no | Ambient | 250 (extracted from graph) | 4 point collinear | Room Temperature | - | - | - | 115 (extracted from graph) | slope of ΔV vs ΔT -at 3 to +3 K. Homebuilt setup. | Room Temperature | - | - | - | - | - | - | - | - | - | 340 | Room Temperature | - | - | - | - | A. D. Avery, B. H. Zhou, J. Lee, E.-S. Lee, E. M. Miller, R. Ihly, D. Wesenberg, K. S. Mistry, S. L. Guillot, B. L. Zink, Y.-H. Kim, J. L. Blackburn and A. J. Ferguson, Nat. Energy, 2016, 1, 16033. | 10.1038/nenergy.2016.33
SWNTs polymer sorted. PFH-A/LV. | Toluene | Ultrasonic spraying | OA | Dichloroethane | - | - | Immersion | - | - | Thin film | No | Ambient | 100 (extracted from graph) | 4 point collinear | Room Temperature | - | - | - | 115 (extracted from graph) | slope of ΔV vs ΔT -at 3 to +3 K. Homebuilt setup. | Room Temperature | - | - | - | - | - | - | - | - | - | 99 (extracted from graph) | Room Temperature | - | - | - | - | A. D. Avery, B. H. Zhou, J. Lee, E.-S. Lee, E. M. Miller, R. Ihly, D. Wesenberg, K. S. Mistry, S. L. Guillot, B. L. Zink, Y.-H. Kim, J. L. Blackburn and A. J. Ferguson, Nat. Energy, 2016, 1, 16033. | 10.1038/nenergy.2016.33
SWNTs polymer sorted. PFO-BPy/LV. Average diameter = 1.3 nm. | Toluene | Ultrasonic spraying | OA | Dichloroethane | - | - | Immersion | - | - | Thin film | No | Ambient | 19 (extracted from graph) | 4 point collinear | Room Temperature | - | - | - | 230.5 (extracted from graph) | slope of ΔV vs ΔT -at 3 to +3 K. Homebuilt setup. | Room Temperature | - | - | - | 2-5 | Si-N thermal isolation platform | 300 | - | - | - | 105 (extracted from graph) | Room Temperature | - | - | 0.01 - 0.05 | 300 | A. D. Avery, B. H. Zhou, J. Lee, E.-S. Lee, E. M. Miller, R. Ihly, D. Wesenberg, K. S. Mistry, S. L. Guillot, B. L. Zink, Y.-H. Kim, J. L. Blackburn and A. J. Ferguson, Nat. Energy, 2016, 1, 16033. | 10.1038/nenergy.2016.33
SWNTs polymer sorted. PFO-BPy/Tuball. Average diameter = 1.8 nm. | Toluene | Ultrasonic spraying | OA | Dichloroethane | - | - | Immersion | - | - | Thin film | No | Ambient | 1730 (extracted from graph) | 4 point collinear | Room Temperature | - | - | - | 18 (extracted from graph) | slope of ΔV vs ΔT -at 3 to +3 K. Homebuilt setup. | Room Temperature | - | - | - | - | - | - | - | - | - | 56 (extracted from graph) | Room Temperature | - | - | - | - | A. D. Avery, B. H. Zhou, J. Lee, E.-S. Lee, E. M. Miller, R. Ihly, D. Wesenberg, K. S. Mistry, S. L. Guillot, B. L. Zink, Y.-H. Kim, J. L. Blackburn and A. J. Ferguson, Nat. Energy, 2016, 1, 16033. | 10.1038/nenergy.2016.33
SWNTs polymer sorted. Removable polyfluorene/LV. Average diameter = 1.3 nm. Polymer removed from thin film. | Toluene | Ultrasonic spraying | OA | Dichloroethane | - | - | Immersion | - | - | Thin film | No | Ambient | - | 4 point collinear | Room Temperature | - | - | - | - | slope of ΔV vs ΔT -at 3 to +3 K. Homebuilt setup. | Room Temperature | - | - | - | 2.45−3.85 | Si-N thermal isolation platform | 298 | - | - | - | 398 | Room Temperature | - | - | 0.031−0.048 | 298 | B. Norton-Baker, R. Ihly, I. E. Gould, A. D. Avery, Z. R. Owczarczyk, A. J. Ferguson and J. L. Blackburn, ACS Energy Lett., 2016, 1, 1212-1220. | 10.1039/c8tc01593g
SWNTs polymer sorted. SMP/HiPCO. Average diameter = 1.0 nm. Polymer removed from thin film. | toluene | Ultrasonic spraying | OA | Dichloroethane | - | - | Immersion | - | - | Thin film | No | Ambient | - | 4 point collinear | Room Temperature | - | - | - | - | slope of ΔV vs ΔT -at 3 to +3 K. Homebuilt setup. | Room Temperature | - | - | - | 1.39 +/- 0.43 | Si-N thermal isolation platform | 298 | - | - | - | 560 | Room Temperature | - | - | 0.12 +/- 0.05 | 298 | B. A. MacLeod, N. J. Stanton, I. E. Gould, D. Wesenberg, R. Ihly, Z. R. Owczarczyk, K. E. Hurst, C. S. Fewox, C. N. Folmar, K. Holman Hughes, B. L. Zink, J. L. Blackburn and A. J. Ferguson, Energy & Environ. Sci., 2017, 10, 2168-2179. | 10.1039/c7ee01130j
SWNTs polymer sorted. SMP/Plasma Torch (PT). Average diameter = 1.0 nm. Polymer removed from thin film. | toluene | Ultrasonic spraying | OA | Dichloroethane | - | - | Immersion | - | - | Thin film | No | Ambient | - | 4 point collinear | Room Temperature | - | - | - | - | slope of ΔV vs ΔT -at 3 to +3 K. Homebuilt setup. | Room Temperature | - | - | - | 2.38 +/- 0.98 | Si-N thermal isolation platform | 298 | - | - | - | 300 | Room Temperature | - | - | 0.04 +/- 0.02 | 298 | B. A. MacLeod, N. J. Stanton, I. E. Gould, D. Wesenberg, R. Ihly, Z. R. Owczarczyk, K. E. Hurst, C. S. Fewox, C. N. Folmar, K. Holman Hughes, B. L. Zink, J. L. Blackburn and A. J. Ferguson, Energy & Environ. Sci., 2017, 10, 2168-2179. | 10.1039/c7ee01130j
SWNTs polymer sorted. PFPD/Plasma Torch RN-020 (PT). Average diameter = 1.3 nm. Polymer removed from thin film. | toluene | Ultrasonic spraying | OA | Dichloroethane | - | - | Immersion | - | - | Thin film | No | Ambient | - | 4 point collinear | Room Temperature | - | - | - | - | slope of ΔV vs ΔT -at 3 to +3 K. Homebuilt setup. | Room Temperature | - | - | - | 2.8 | Si-N thermal isolation platform | 298 | - | - | - | 705 | Room Temperature | - | - | 0.08 +/- 0.04 | 298 | B. A. MacLeod, N. J. Stanton, I. E. Gould, D. Wesenberg, R. Ihly, Z. R. Owczarczyk, K. E. Hurst, C. S. Fewox, C. N. Folmar, K. Holman Hughes, B. L. Zink, J. L. Blackburn and A. J. Ferguson, Energy & Environ. Sci., 2017, 10, 2168-2179. | 10.1039/c7ee01130j
PEDOT:PSS (Baytron PH 510) | aqueous dispersion | Spin-coating | PSS | Water | Mixed in solution with PEDOT | DMSO | Solution | Coprocessing | 0-10 wt% of added DMSO (5% at max PF) | Thin film | No | Ambient | 298.52 | 4 point collinear | Room Temperature | - | - | - | 12.65 | determined from slope of ΔV vs ΔT | Room Temperature | - | - | - | - | - | - | - | - | - | 4.78 | - | - | - | - | - | Chang, KC., Jeng, MS., Yang, CC. et al. The Thermoelectric Performance of Poly(3,4-ethylenedi oxythiophene)/Poly(4-styrenesulfonate) Thin Films. J. Electron. Mater. 38, 1182–1188 (2009). | https://doi.org/10.1007/s11664-009-0821-4
PEDOT:PSS | aqueous dispersion | Spin-coating | PSS | Water | Mixed in solution with PEDOT | DMSO | Solution | Coprocessing | 5 vol% | Thin film | No | Ambient | 950 | 4 point collinear | Room Temperature | - | - | - | 75 | determined from slope of ΔV vs ΔT | Room Temperature | - | - | - | - | - | - | 0.22 | 3 omega | - | 469 | Room Temperature | - | - | 0.42 | RT | Kim, GH., Shao, L., Zhang, K. et al. Engineered doping of organic semiconductors for enhanced thermoelectric efficiency. Nature Mater 12, 719–723 (2013). | https://doi.org/10.1038/nmat3635
PEDOT:PSS | aqueous dispersion | Spin-coating | PSS | Water | Mixed in solution with PEDOT | Ethylene glycol | Solution | Coprocessing | 5 vol% | Thin film | No | Ambient | 880 | 4 point collinear | Room Temperature | - | - | - | 63 | determined from slope of ΔV vs ΔT | Room Temperature | - | - | - | - | - | - | 0.23 | 3 omega | - | 350 | Room Temperature | - | - | 0.28 | RT | Kim, GH., Shao, L., Zhang, K. et al. Engineered doping of organic semiconductors for enhanced thermoelectric efficiency. Nature Mater 12, 719–723 (2013). | https://doi.org/10.1038/nmat3635
PEDOT:PSS | aqueous dispersion | Spin-coating | PSS | Water | Mixed in solution with PEDOT | DMSO | Solution | Coprocessing | 5% DMSO | Thin film | No | Ambient | 619 | Van der Pauw | Room Temperature | - | - | - | 2.2 | determined from slope of ΔV vs ΔT | Room Temperature | - | - | - | - | - | - | - | - | - | 0.29 | - | - | - | - | - | Chao Yi, Abigail Wilhite, Long Zhang, Rundong Hu, Steven S. C. Chuang, Jie Zheng, and Xiong Gong. ACS Applied Materials & Interfaces 2015 7 (17), 8984-8989 | https://doi.org/10.1021/acsami.5b01960
PEDOT:PSS | aqueous dispersion | Spin-coating | PSS | Water | Mixed in solution with PEDOT | DMSO and PEO | Solution | Coprocessing | 5% DMSO + 0.1% PEO | Thin film | No | Ambient | 945 | Van der Pauw | Room Temperature | - | - | - |  |  |  | - | - | - | - | - | - | - | - | - | - | - | - | - | - | - | Chao Yi, Abigail Wilhite, Long Zhang, Rundong Hu, Steven S. C. Chuang, Jie Zheng, and Xiong Gong. ACS Applied Materials & Interfaces 2015 7 (17), 8984-8989 | https://doi.org/10.1021/acsami.5b01960
PEDOT:PSS | aqueous dispersion | Spin-coating | PSS | Water | Mixed in solution with PEDOT | DMSO and PEO | Solution | Coprocessing | 5% DMSO + 0.2% PEO | Thin film | No | Ambient | 1016 | Van der Pauw | Room Temperature | - | - | - |  |  |  | - | - | - | - | - | - | - | - | - | - | - | - | - | - | - | Chao Yi, Abigail Wilhite, Long Zhang, Rundong Hu, Steven S. C. Chuang, Jie Zheng, and Xiong Gong. ACS Applied Materials & Interfaces 2015 7 (17), 8984-8989 | https://doi.org/10.1021/acsami.5b01960
PEDOT:PSS | aqueous dispersion | Spin-coating | PSS | Water | Mixed in solution with PEDOT | DMSO and PEO | Solution | Coprocessing | 5% DMSO + 0.3% PEO | Thin film | No | Ambient | 1061 | Van der Pauw | Room Temperature | - | - | - | 38.4 | determined from slope of ΔV vs ΔT | Room Temperature | - | - | - | - | - | - | - | - | - | 157.35 | - | - | - | - | - | Chao Yi, Abigail Wilhite, Long Zhang, Rundong Hu, Steven S. C. Chuang, Jie Zheng, and Xiong Gong. ACS Applied Materials & Interfaces 2015 7 (17), 8984-8989 | https://doi.org/10.1021/acsami.5b01960
PEDOT:PSS | aqueous dispersion | Spin-coating | PSS | Water | Mixed in solution with PEDOT | DMSO and PEO | Solution | Coprocessing | 5% DMSO + 0.5% PEO | Thin film | No | Ambient | 1270 | Van der Pauw | Room Temperature | - | - | - | 13.3 | determined from slope of ΔV vs ΔT | Room Temperature | - | - | - | - | - | - | - | - | - | - | - | - | - | - | - | Chao Yi, Abigail Wilhite, Long Zhang, Rundong Hu, Steven S. C. Chuang, Jie Zheng, and Xiong Gong. ACS Applied Materials & Interfaces 2015 7 (17), 8984-8989 | https://doi.org/10.1021/acsami.5b01960
PEDOT:PSS | aqueous dispersion | Spin-coating | PSS | Water | Mixed in solution with PEDOT | DMSO and PEO | Solution | Coprocessing | 5% DMSO + 0.7% PEO | Thin film | No | Ambient | 1176 | Van der Pauw | Room Temperature | - | - | - | 9 | determined from slope of ΔV vs ΔT | Room Temperature | - | - | - | - | - | - | - | - | - | - | - | - | - | - | - | Chao Yi, Abigail Wilhite, Long Zhang, Rundong Hu, Steven S. C. Chuang, Jie Zheng, and Xiong Gong. ACS Applied Materials & Interfaces 2015 7 (17), 8984-8989 | https://doi.org/10.1021/acsami.5b01960
PEDOT:PSS | aqueous dispersion | Spin-coating | PSS | Water | Mixed in solution with PEDOT | DMSO and PEO | Solution | Coprocessing | 5% DMSO + 0.8% PEO | Thin film | No | Ambient | 1054 | Van der Pauw | Room Temperature | - | - | - | 5.8 | determined from slope of ΔV vs ΔT | Room Temperature | - | - | - | - | - | - | - | - | - | - | - | - | - | - | - | Chao Yi, Abigail Wilhite, Long Zhang, Rundong Hu, Steven S. C. Chuang, Jie Zheng, and Xiong Gong. ACS Applied Materials & Interfaces 2015 7 (17), 8984-8989 | https://doi.org/10.1021/acsami.5b01960
PEDOT:PSS | aqueous dispersion | Spin-coating | PSS | Water | Mixed in solution with PEDOT | DMSO and PEO | Solution | Coprocessing | 5% DMSO + 1% PEO | Thin film | No | Ambient | 980 | Van der Pauw | Room Temperature | - | - | - | 6.7 | determined from slope of ΔV vs ΔT | Room Temperature | - | - | - | - | - | - | - | - | - | - | - | - | - | - | - | Chao Yi, Abigail Wilhite, Long Zhang, Rundong Hu, Steven S. C. Chuang, Jie Zheng, and Xiong Gong. ACS Applied Materials & Interfaces 2015 7 (17), 8984-8989 | https://doi.org/10.1021/acsami.5b01960
PEDOT:PSS | aqueous dispersion | Spin-coating | PSS | Water | Mixed in solution with PEDOT | DMSO and PEO | Solution | Coprocessing | 5% DMSO + 1.2% PEO | Thin film | No | Ambient | 704 | Van der Pauw | Room Temperature | - | - | - | 1.5 | determined from slope of ΔV vs ΔT | Room Temperature | - | - | - | - | - | - | - | - | - | - | - | - | - | - | - | Chao Yi, Abigail Wilhite, Long Zhang, Rundong Hu, Steven S. C. Chuang, Jie Zheng, and Xiong Gong. ACS Applied Materials & Interfaces 2015 7 (17), 8984-8989 | https://doi.org/10.1021/acsami.5b01960
PEDOT-Tos | Butanol | EDOT/Tos/Pyridine polyimerzied in solution before spin coating | Tos | Butanol | EDOT/Tos/Pyridine polyimerzied in solution before spin coating | - | Solution polymerization | Coprocessing | - | Thin film | No | Ambient | 300 | 4 point collinear | Room Temperature | - | - | - | 40 | determined from slope of ΔV vs ΔT | Room Temperature | - | - | - | - | - | - | - | - | - | 38 | Room Temperature | - | - | - | - | Bubnova, O., Khan, Z., Malti, A. et al. Optimization of the thermoelectric figure of merit in the conducting polymer poly(3,4-ethylenedioxythiophene). Nature Mater 10, 429–433 (2011). | https://doi.org/10.1038/nmat3012
PEDOT-Tos | Butanol | EDOT/Tos/Pyridine polyimerzied in solution before spin coating | Tos + TDAE | Vapor | EDOT/Tos/Pyridine polyimerzied in solution before spin coating | - | Vapor | Sequential | 10 min TDAE vapor exposure | Thin film | No | Ambient | 0.0006 | 4 point collinear | Room Temperature | - | - | - | 780 | determined from slope of ΔV vs ΔT | Room Temperature | - | - | - | 0.37 | 3 omega | - | 0.33 | - | - | 324 | Room Temperature | - | - | 0.25 | RT | Bubnova, O., Khan, Z., Malti, A. et al. Optimization of the thermoelectric figure of merit in the conducting polymer poly(3,4-ethylenedioxythiophene). Nature Mater 10, 429–433 (2011). | https://doi.org/10.1038/nmat3012
PEDOT:PSS | aqueous dispersion | Drop casting | PSS | Water | Mixed in solution with PEDOT | DEG | Solution | Coprocessing | 0.05% DEG | Thin film | No | Ambient | 0.02 | 4 point collinear | Room Temperature | - | - | - | 12 |  |  | - | - | - | - | - | - | - | - | - | - | - | - | - | - | - | Bubnova, O., Khan, Z., Wang, H. et al. Semi-metallic polymers. Nature Mater 13, 190–194 (2014). | https://doi.org/10.1038/nmat3824
PEDOT:PSS | aqueous dispersion | Drop casting | PSS | Water | Mixed in solution with PEDOT | DEG | Solution | Coprocessing | 0.5% DEG | Thin film | No | Ambient | 1.1 | 4 point collinear | Room Temperature | - | - | - | 13 | determined from slope of ΔV vs ΔT | Room Temperature | - | - | - | - | - | - | - | - | - | - | - | - | - | - | - | Bubnova, O., Khan, Z., Wang, H. et al. Semi-metallic polymers. Nature Mater 13, 190–194 (2014). | https://doi.org/10.1038/nmat3824
PEDOT:PSS | aqueous dispersion | Drop casting | PSS | Water | Mixed in solution with PEDOT | DEG | Solution | Coprocessing | 5% DEG | Thin film | No | Ambient | 10 | 4 point collinear | Room Temperature | - | - | - | 10 | determined from slope of ΔV vs ΔT | Room Temperature | - | - | - | - | - | - | - | - | - | - | - | - | - | - | - | Bubnova, O., Khan, Z., Wang, H. et al. Semi-metallic polymers. Nature Mater 13, 190–194 (2014). | https://doi.org/10.1038/nmat3824
PEDOT-Tos | Butanol | Drop casting | Tos | Butanol | EDOT/Tos/Pyridine polyimerzied in solution before spin coating | - | Solution | Coprocessing | - | Thin film | No | Ambient | 500 | 4 point collinear | Room Temperature | - | - | - | 30 | determined from slope of ΔV vs ΔT | Room Temperature | - | - | - | - | - | - | - | - | - | - | - | - | - | - | - | Bubnova, O., Khan, Z., Wang, H. et al. Semi-metallic polymers. Nature Mater 13, 190–194 (2014). | https://doi.org/10.1038/nmat3824
PEDOT-Tos (2,900 Mw) | Butanol | Drop casting | Tos | Butanol | EDOT/Tos/Pyridine polyimerzied in solution before spin coating | - | Solution | Coprocessing | - | Thin film | No | Ambient | 800 | 4 point collinear | Room Temperature | - | - | - | 35 | determined from slope of ΔV vs ΔT | Room Temperature | - | - | - | - | - | - | - | - | - | - | - | - | - | - | - | Bubnova, O., Khan, Z., Wang, H. et al. Semi-metallic polymers. Nature Mater 13, 190–194 (2014). | https://doi.org/10.1038/nmat3824
PEDOT-Tos (5,800 Mw) | Butanol | Drop casting | Tos | Butanol | EDOT/Tos/Pyridine polyimerzied in solution before spin coating | - | Solution | Coprocessing | - | Thin film | No | Ambient | 1200 | 4 point collinear | Room Temperature | - | - | - | 40 | determined from slope of ΔV vs ΔT | Room Temperature | - | - | - | - | - | - | - | - | - | - | - | - | - | - | - | Bubnova, O., Khan, Z., Wang, H. et al. Semi-metallic polymers. Nature Mater 13, 190–194 (2014). | https://doi.org/10.1038/nmat3824
PEDOT-Tos (5,800 Mw) | Butanol | Drop casting | Tos | Butanol | EDOT/Tos/Pyridine polyimerzied in solution before spin coating | DMF | Solution | Coprocessing | DMF | Thin film | No | Ambient | 1500 | 4 point collinear | Room Temperature | - | - | - | 50 | determined from slope of ΔV vs ΔT | Room Temperature | - | - | - | - | - | - | - | - | - | - | - | - | - | - | - | Bubnova, O., Khan, Z., Wang, H. et al. Semi-metallic polymers. Nature Mater 13, 190–194 (2014). | https://doi.org/10.1038/nmat3824
PEDOT:PSS | aqueous dispersion | Drop casting | PSS | Water | Mixed in solution with PEDOT | - | Solution | Coprocessing | - | Thin film | No | Ambient | 0.007 | 4 point collinear | Room Temperature | - | - | - | 12 | determined from slope of ΔV vs ΔT | Room Temperature | - | - | - | - | - | - | - | - | - | - | - | - | - | - | - | Bubnova, O., Khan, Z., Wang, H. et al. Semi-metallic polymers. Nature Mater 13, 190–194 (2014). | https://doi.org/10.1038/nmat3824
PEDOT:PSS | aqueous dispersion | continuous wet spinning | PSS | Water | Mixed in solution with PEDOT | 5% DMSO + post treatment in H2SO4 |  | Coprocessing |  | fibers | yes | Ambient | 4029.5 | 4 point collinear | Room Temperature | - | - | - | 19.2 | determined from slope of ΔV vs ΔT | Room Temperature | - | - | - | - | - | - | - | - | - | 147.8 | Room Temperature | - | - | - | - | N. Wen et al., Nano Energy, 78, 2020, 105361 | https://doi.org/10.1016/j.nanoen.2020.105361
PEDOT:PSS | aqueous dispersion | Drop casting | PSS | Water | Mixed in solution with PEDOT | 5% DMSO + post treatment in H2SO5 | H2SO4 | Coprocessing |  | bulk film | no | Ambient | - | 4 point collinear | Room Temperature | - | - | - | - | - | - | - | - | - | - | - | - | - | - | - | 10.6 | Room Temperature | - | - | - | - | N. Wen et al., Nano Energy, 78, 2020, 105361 | https://doi.org/10.1016/j.nanoen.2020.105361
PANI | CSA | wet spinning | [7 empty] | fibers | yes | Ambient | 100 | 4 point collinear | Room Temperature | - | - | - | 14 | determined from slope of ΔV vs ΔT | Room Temperature | - | - | - | - | - | - | - | - | - | 2.3 | Room Temperature | - | - | - | - | H. Li et al., Composites Part A, 166, 2023, 107386 | https://doi.org/10.1016/j.compositesa.2022.107386
PANI | CSA | wet spinning | - | - | - | 45 wt% CNT |  | Coprocessing |  | fibers | yes | Ambient | 850 | 4 point collinear | Room Temperature | - | - | - | 28 | determined from slope of ΔV vs ΔT | Room Temperature | - | - | - | - | - | - | - | - | - | - |  | - | - | - | - | H. Li et al., Composites Part A, 166, 2023, 107386 | https://doi.org/10.1016/j.compositesa.2022.107387
PANI | CSA | wet spinning | - | - | - | 66 wt% CNT |  | Coprocessing |  | fibers | yes | Ambient | 900 | 4 point collinear | Room Temperature | - | - | - | 30 | determined from slope of ΔV vs ΔT | Room Temperature | - | - | - | - | - | - | - | - | - | - | - | - | - | - | - | H. Li et al., Composites Part A, 166, 2023, 107386 | https://doi.org/10.1016/j.compositesa.2022.107388
PANI | CSA | wet spinning | - | - | - | 84 wt% CNT |  | Coprocessing |  | fibers | yes | Ambient | 976 | 4 point collinear | Room Temperature | - | - | - | 32 | determined from slope of ΔV vs ΔT | Room Temperature | - | - | - | - | - | - | - | - | - | 176 | Room Temperature | - | - | - | - | H. Li et al., Composites Part A, 166, 2023, 107386 | https://doi.org/10.1016/j.compositesa.2022.107389
PDPP3T | CHCl3 | Spin-coating + annealing | FeCl3 | ACN | Spin-coating | - | Solution | Sequential | 6 mM dopant solution | thin film | no | glove box | 0.00174 | 4 point collinear | Room Temperature |  |  |  | 613 | determined from slope of ΔV vs ΔT | Room Temperature | [15 empty] | N. Y. Kim, J. Mater. Chem. C, 2021, 9, 340--347 | https://doi.org/10.1039/D0TC04094K
PDPP3T | CHCl3 | Spin-coating + annealing | FeCl3 | ACN | Spin-coating | - | Solution | Sequential | 16 mM dopant solution | thin film | no | glove box | 0.433 | 4 point collinear | Room Temperature |  |  |  | - | determined from slope of ΔV vs ΔT | Room Temperature | [9 empty] | 12.8 | Room Temperature |  |  |  |  | N. Y. Kim, J. Mater. Chem. C, 2021, 9, 340--347 | https://doi.org/10.1039/D0TC04094K
PDPP3T | CHCl3 | Spin-coating + annealing | FeCl3 | ACN | Spin-coating | - | Solution | Sequential | 18 mM dopant solution | thin film | no | glove box | - | 4 point collinear | Room Temperature |  |  |  | 448 | determined from slope of ΔV vs ΔT | Room Temperature | [15 empty] | N. Y. Kim, J. Mater. Chem. C, 2021, 9, 340--347 | https://doi.org/10.1039/D0TC04094K
PDPP3T | CHCl3 | Spin-coating + annealing | FeCl3 | ACN | Spin-coating | - | Solution | Sequential | 10 mM dopant solution | thin film | no | glove box | - | 4 point collinear | Room Temperature |  |  |  | - | determined from slope of ΔV vs ΔT | Room Temperature | [9 empty] | 5.61 | Room Temperature |  |  |  |  | N. Y. Kim, J. Mater. Chem. C, 2021, 9, 340--347 | https://doi.org/10.1039/D0TC04094K
EHT6-20DPP | CHCl3 | Spin-coating + annealing | FeCl3 | ACN | Spin-coating | - | Solution | Sequential | 4mM dopant solution | thin film | no | glove box | 1.55 | 4 point collinear | Room Temperature |  |  |  | 190 | determined from slope of ΔV vs ΔT | Room Temperature | [15 empty] | N. Y. Kim, J. Mater. Chem. C, 2021, 9, 340--347 | https://doi.org/10.1039/D0TC04094K
EHT6-20DPP | CHCl3 | Spin-coating + annealing | FeCl3 | ACN | Spin-coating | - | Solution | Sequential | 10 mM dopant solution | thin film | no | glove box | 93.3 | 4 point collinear | Room Temperature |  |  |  | - | determined from slope of ΔV vs ΔT | Room Temperature | [9 empty] | 56.7 | Room Temperature |  |  |  |  | N. Y. Kim, J. Mater. Chem. C, 2021, 9, 340--347 | https://doi.org/10.1039/D0TC04094K
EHT6-20DPP | CHCl3 | Spin-coating + annealing | FeCl3 | ACN | Spin-coating | - | Solution | Sequential | 16 mM dopant solution | thin film | no | glove box | - | 4 point collinear | Room Temperature |  |  |  | 60 | determined from slope of ΔV vs ΔT | Room Temperature | [15 empty] | N. Y. Kim, J. Mater. Chem. C, 2021, 9, 340--347 | https://doi.org/10.1039/D0TC04094K