## Feuil1
Polymer | Solvent Polymer | Processing Method Polymer | Dopant | Solvent Dopant | Processing Method Solvent | Additive / Charge | Doping Method | Doping Sequence | Dopant per polymer monomer | Form of sample | Orientation? | Atmosphere of TE measurement | Electrical Conductivity (in-plane) | Method | Temperature | Electrical Conductivity (out-of-plane) | Method | Temperature | Seebeck Coefficient (in-plane) | Method | Temperature | Seebeck Coefficient (in-plane) | Method | Temperature | Thermal conductivity (in-plane) | Method | Temperature | Thermal conductivity (out-of-plane) | Method | Temperature | Power factor | Temperature | Power factor | Temperature | ZT | Temperature | Reference | DOI
|  | (spin coating; doctorblade; spray coating) |  |  | (spin coating; doctorblade; spray coating) | (nanoparticles, nanotubes) | (vapour, inmmersion, ion-exchange, etc) | (sequential; coprocessing) |  | (thin film; bulk; other) | (yes / no) | (ambient; glove box; other) | -- | (Van der Pauw; 4point probe; etc) | -- | -- | (Van der Pauw; 4point probe; etc) | -- | -- | -- | -- | -- | -- | -- |  | (Flash;3omega; Raman;FDTR/TDTR) | -- | -- | (Flash;3omega; Raman;FDTR/TDTR) | -- | (in plane) |  | (out of plane) |  | --
-- | -- | -- | -- | -- | -- | -- | -- | -- | -- | -- | -- | -- | [S/cm] | -- | [K] | [S/cm] | -- | [K] | (microV/K) | -- | [K] | [microV/K] | -- | [K] | [W/(mK)] | -- | [K] | [W/(mK)] | -- | [K] | [microW/mK^2] | [K] | [microW/mK^2] | [K] | -- | [K]
P3HT | Chloroform | spin coating |  | o -dichlorobenzene | drop-casting | 80wt% nitrogen doped CNTs |  | coprocessing |  | film/bulk | No | Ambient | 1 | van der Pauw method | 300K |  |  |  | -10 | thermal load 1-2K | 300K |  |  |  | 0.55 | [5 empty] | 0.05 | [5 empty] | Dörling, B., Ryan, J.D., Craddock, J.D., Sorrentino, A., Basaty, A.E., Gomez, A., Garriga, M., Pereiro, E., Anthony, J.E., Weisenberger, M.C., Goñi, A.R., Müller, C., and Campoy-Quiles, M., Adv. Mater. 2016, 28, 2782–2789 | 10.1002/adma.201505521
P3HT | Chloroform | spin coating |  | o -dichlorobenzene | drop-casting | 50%nitrogen doped CNTs - acid treated |  | coprocessing |  | film/bulk | No | Ambient | 3 | van der Pauw method | 300K |  |  |  | -5 | thermal load 1-2K | 300K | [9 empty] | 0.07 | [5 empty] | Dörling, B., Ryan, J.D., Craddock, J.D., Sorrentino, A., Basaty, A.E., Gomez, A., Garriga, M., Pereiro, E., Anthony, J.E., Weisenberger, M.C., Goñi, A.R., Müller, C., and Campoy-Quiles, M., Adv. Mater. 2016, 28, 2782–2789 | 10.1002/adma.201505521
P3HT | Chloroform | spin coating |  | o -dichlorobenzene | drop-casting | 30wt% nitrogen doped CNTs - UV irradiated |  | coprocessing |  | film/bulk | No | Ambient |  | van der Pauw method | 300K |  |  |  |  | thermal load 1-2K | 300K | [15 empty] | Dörling, B., Ryan, J.D., Craddock, J.D., Sorrentino, A., Basaty, A.E., Gomez, A., Garriga, M., Pereiro, E., Anthony, J.E., Weisenberger, M.C., Goñi, A.R., Müller, C., and Campoy-Quiles, M., Adv. Mater. 2016, 28, 2782–2789 | 10.1002/adma.201505521
spin coating
p(gNDI-gT2) | Chloroform | spin coating | N-DMBI | Chloroform | spin-coating | NA |  | coprecessing | 0.2 | film | No | Nitrogen atmosphere - glovebox | 0.3 | I-V curves |  |  |  |  | -93 | constant thermal gradient | [16 empty] | Kiefer, D., Giovannitti, A., Sun, H., Biskup, T., Hofmann, A., Koopmans, M., Cendra, C., Weber, S., Anton Koster, L.J., Olsson, E., Rivnay, J., Fabiano, S., McCulloch, I., and Müller, C., ACS Energy Lett. 2018, 3, 278−285 | 10.1021/acsenergylett.7b01146
PNDI-TVT |  | spin coating | DiPrBI | DCB | Solution doping then spin coating in N2 | N/A |  |  | 52 mol% | Film | Mixed edge-on and face-on orientation | N2 glove box (4-point probe) and 10−4 mbar vacuum (Seebeck) | 0.049 | 4-point probe | 353 K |  |  |  | -24 | IIT custom setup | 353 K |  |  |  | N/A | N/A |  |  |  |  | 0.0029 |  |  |  | N/A
PTEG-2 |  |  | N-DMBI | Chloroform | Solution doping then spin coating in N2 | N/A |  |  | 5 wt% | Film | Increased in-plane orientation after annealing @ 150C | N2 glove box (4-point probe) and 10−4 mbar vacuum (Seebeck) | 8.3 | 4-point probe | RT |  |  |  | -235 | IIT custom setup | RT |  |  |  | 0.086 | 3-omega method |  |  |  |  | 0.041 |  |  |  | 0.34 (at 120 °C)
MWCNTs |  |  | PVP | 50:50 water ethanol | Sonicated in solution then spray coated | Aleuritic acid |  |  | 40 wt% | Cotton substrate covered in composite | Anisotropic polymer adsorbed on cotton substrate | 10−4 mbar vacuum | 55 | IIT custom setup | RT |  |  |  | -3.2 | IIT custom setup | RT |  |  |  | 150 | IR thermography for in-plane |  |  |  |  | 5.632e-05
P(EO-NDIT2) |  | spin coating | N-DiPrBI | Chlorobenzene | Heated solution doping then spin coating in N2 | N/A |  |  | 2 wt% | Film | In-plane lamellar and backbone stacking | N2 glove box (4-point probe) and 10−4 mbar vacuum (Seebeck) | 0.01 | 4-point probe | RT |  |  |  | -360 | IIT custom setup | RT |  |  |  | N/A | N/A |  |  |  |  | 0.00011 |  |  |  | N/A
P(NDI-alt-[T2x-co-TPTy]) |  |  | N-DPBI | Chlorobenzene | Solution doping then spin coating in N2 | 2 mol% TPT to induce kinked chain and increase dopant miscibility |  |  | 15 wt% | Film | TPT led to educed dopant segregation | N2 glove box | 0.0006 | 4-point probe | RT |  |  |  | N/A | N/A | RT |  |  |  | N/A | N/A |  |  |  |  | N/A |  |  |  | N/A
PEDOT:PSS |  | spin coating | DMSO is secondary dopant | Primary solvent is water, DMSO introduced as secondary dopant | DMSO added to aqeuous PEDOT:PSS then spin coated in N2 | N/A |  |  | 50 vol% | Film | Face-on orientation, DMSO doesn't change molecular packing or thin film crystallinity, but DMSO addition increases σ due to a redistribution of PEDOT and PSS phase | N2 glove box (4-point probe) and 10−4 mbar vacuum (Seebeck) | 1400 | 4-point probe | RT |  |  |  | 14 | IIT custom setup | RT |  |  |  | N/A | N/A |  |  |  |  | 0.028 |  |  |  | N/A
2S-trans-PNDIT2 |  |  | N-DPBI | Toluene | Solution doping then spin coating in N2 | 2S-trans-PNDIT2 demonstrates better stability in air and higher doping efficiency compared to PNDIT2 |  |  | 15 wt% | Film | 2S-trans-PNDIT2 is mixed face-on and edge-on, and displays lower level of crystallinity compared to PNDIT2 | N2 glove box (4-point probe) and 10−4 mbar vacuum (Seebeck) | 0.0059 | 4-point probe | RT |  |  |  | -90 | IIT custom setup | RT |  |  |  | N/A | N/A |  |  |  |  | 0.0049 |  |  |  | N/A
P(TDPP-CT2) | Ortho-dichlorobenzene | spin coating | N-DMBI | Dichlorobenzene | spin coating | N/A |  | Co processing |  | film | No | N2 glovebox | 0.39 | 4 point | room temperature |  |  |  | N/A | determined from the slope of S=∆V/∆T | room temperature |  |  |  | N/A | N/A |  |  |  |  | 9.3 |  |  |  | N/A |  | Xinwen Yan, Miao Xiong, Jia-Tong Li, Song Zhang, Zachary Ahmad, Yang Lu, Zi-Yuan Wang, Ze-Fan Yao, Jie-Yu Wang, Xiaodan Gu, and Ting Lei. Pyrazine-Flanked Diketopyrrolopyrrole (DPP): A New Polymer Building Block for High-Performance n-Type Organic Thermoelectrics. J. Am. Chem. Soc. | 10.1021/jacs.9b10107
P(PzDPP-CT2) | Ortho-dichlorobenzene | spin coating | N-DMBI | Dichlrobenzene | spin coating | N/A |  | Co processing |  | film | No | N2 glovebox | 8.4 | 4 point | room temperature |  |  |  | N/A | determined from the slope of S=∆V/∆T | room temperature |  |  |  | N/A | N/A |  |  |  |  | 57.3 |  |  |  | N/A |  | Xinwen Yan, Miao Xiong, Jia-Tong Li, Song Zhang, Zachary Ahmad, Yang Lu, Zi-Yuan Wang, Ze-Fan Yao, Jie-Yu Wang, Xiaodan Gu, and Ting Lei. Pyrazine-Flanked Diketopyrrolopyrrole (DPP): A New Polymer Building Block for High-Performance n-Type Organic Thermoelectrics. J. Am. Chem. Soc. | 10.1021/jacs.9b10107
PNDI2OD-T2DO | Chloroform | spin coating | N-DMBI | Chloroform | Solution doping then spin coating in N2 | N/A |  | Co processing |  | film | No | N2 glovebox | 9.1 ± 4.7 × 10−6 | 2 point | room temperature |  |  |  | −490 ± 44 | custom setup | room temperature |  |  |  | N/A | N/A |  |  |  |  | 8.6 × 10−6 |  |  |  | N/A |  | Gang Ye, Jian Liu, Xinkai Qiu, Sebastian Stäter, Li Qiu, Yuru Liu, Xuwen Yang, Richard Hildner, L. Jan Anton Koster, and Ryan C. Chiechi. Controlling n-Type Molecular Doping via Regiochemistry and Polarity of Pendant Groups on Low Band Gap Donor–Acceptor Copolymers, Macromolecules 2021 54 (8), 3886-3896 | 10.1021/acs.macromol.1c00317
PNDI2TEG-T2DO | Chloroform | spin coating | N-DMBI | Chloroform | Solution doping then spin coating in N2 | N/A |  | Co processing |  | film | No | N2 glovebox | 7.0 ± 1.2 × 10−4 | 2 point | room temperature |  |  |  | −254.5 ± 2.5 | custom setup | room temperature |  |  |  | N/A | N/A |  |  |  |  | 10−5 |  |  |  | N/A |  | Gang Ye, Jian Liu, Xinkai Qiu, Sebastian Stäter, Li Qiu, Yuru Liu, Xuwen Yang, Richard Hildner, L. Jan Anton Koster, and Ryan C. Chiechi. Controlling n-Type Molecular Doping via Regiochemistry and Polarity of Pendant Groups on Low Band Gap Donor–Acceptor Copolymers, Macromolecules 2021 54 (8), 3886-3896 | 10.1021/acs.macromol.1c00317
PNDI2OD-T2DEG | Chloroform | spin coating | N-DMBI | Chloroform | Solution doping then spin coating in N2 | N/A |  | Co processing |  | film | No | N2 glovebox | 1.9 ± 0.1 × 10−3 | 2 point | room temperature |  |  |  | −247 ± 8.6 | custom setup | room temperature |  |  |  | N/A | N/A |  |  |  |  | 10−5 |  |  |  | N/A |  | Gang Ye, Jian Liu, Xinkai Qiu, Sebastian Stäter, Li Qiu, Yuru Liu, Xuwen Yang, Richard Hildner, L. Jan Anton Koster, and Ryan C. Chiechi. Controlling n-Type Molecular Doping via Regiochemistry and Polarity of Pendant Groups on Low Band Gap Donor–Acceptor | 10.1021/acs.macromol.1c00317
PNDI2TEG-T2DEG | Chloroform | spin coating | N-DMBI | Chloroform | Solution doping then spin coating in N2 | N/A |  | Co processing |  | film | No | N2 glovebox | 5.0 ± 2.7 × 10−2 | 2 point | room temperature |  |  |  | −289.8 | custom setup | room temperature |  |  |  | N/A | N/A |  |  |  |  | 0.24 |  |  |  | N/A |  | Gang Ye, Jian Liu, Xinkai Qiu, Sebastian Stäter, Li Qiu, Yuru Liu, Xuwen Yang, Richard Hildner, L. Jan Anton Koster, and Ryan C. Chiechi. Controlling n-Type Molecular Doping via Regiochemistry and Polarity of Pendant Groups on Low Band Gap Donor–Acceptor | 10.1021/acs.macromol.1c00317
PTEG-2 | Chloroform | Spin Coating | N-DMBI | Chloroform | Solution doping then spin coating in N2 | N/A |  | Co processing | 0.19 | film | No | N2 glovebox | 8.3 | 4-point probe | R.T. |  |  |  | -222 | Custom Setup - Internal Standard Method | R.T. |  |  |  | 0.086 | 3-omega method | R.T. |  |  |  | 0.041 | R.T. |  |  | 0.15 | R.T. | Liu, Jian, Bas van der Zee, Riccardo Alessandri, Selim Sami, Jingjin Dong, Mohamad I. Nugraha, Alex J. Barker et al. "N-type organic thermoelectrics: demonstration of ZT> 0.3." Nature communications 11, no. 1 (2020): 1-9. | https://doi.org/10.1038/s41467-020-19537-8
PTEG-2 | Chloroform | Spin Coating | N-DMBI | Chloroform | Solution doping then spin coating in N2 | N/A |  | Co processing | 0.19 | film | No | N2 glovebox | 12.8 | 4-point probe | 393K |  |  |  | -254 | Custom Setup - Internal Standard Method | 393K |  |  |  | 0.097 | 3-omega method | 393K |  |  |  | 0.083 | 393K |  |  | 0.34 | 393K | Liu, Jian, Bas van der Zee, Riccardo Alessandri, Selim Sami, Jingjin Dong, Mohamad I. Nugraha, Alex J. Barker et al. "N-type organic thermoelectrics: demonstration of ZT> 0.3." Nature communications 11, no. 1 (2020): 1-9. | https://doi.org/10.1038/s41467-020-19537-8
PTEG-1 | Chloroform | Spin Coating | N-DMBI | Chloroform | Solution doping then spin coating in N2 | N/A |  | Co processing | 0.4 | film | No | N2 glovebox | 2.05 | 4-point probe | R.T. |  |  |  | -284 | Custom Setup - Sweping thermal gradient | R.T. |  |  |  | N/A | N/A | N/A |  |  |  | 0.016 | R.T. |  |  |  |  | Liu, Jian, Li Qiu, Giuseppe Portale, Marten Koopmans, Gert Ten Brink, Jan C. Hummelen, and L. Jan Anton Koster. "N‐Type Organic Thermoelectrics: Improved Power Factor by Tailoring Host–Dopant Miscibility." Advanced Materials 29, no. 36 (2017): 1701641. | https://doi.org/10.1002/adma.201701641
PNDI2TEG-2T | Chloroform | Spin Coating | N-DMBI | Chloroform | Solution doping then spin coating in N2 | N/A |  | Co processing |  | film | No | N2 glovebox | 7.0 × 10−4 | 4-point probe | R.T. |  |  |  | 57.2 | Custom Setup - Sweping thermal gradient | R.T. |  |  |  | N/A | N/A | N/A |  |  |  | 2.3 × 10−7 | R.T. |  |  |  |  | Liu, Jian, Gang Ye, Bas van der Zee, Jingjin Dong, Xinkai Qiu, Yuru Liu, Giuseppe Portale, Ryan C. Chiechi, and L. Jan Anton Koster. "N‐Type Organic Thermoelectrics of Donor–Acceptor Copolymers: Improved Power Factor by Molecular Tailoring of the Density of States." Advanced Materials 30, no. 44 (2018): 1804290. | https://doi.org/10.1002/adma.201804290
PNDI2TEG-2Tz | Chloroform | Spin Coating | N-DMBI | Chloroform | Solution doping then spin coating in N2 | N/A |  | Co processing |  | film | No | N2 glovebox | 1.8 | 4-point probe | R.T. |  |  |  | −159 | Custom Setup - Sweping thermal gradient | R.T. |  |  |  | N/A | N/A | N/A |  |  |  | 0.0046 | R.T. |  |  |  |  | Liu, Jian, Gang Ye, Bas van der Zee, Jingjin Dong, Xinkai Qiu, Yuru Liu, Giuseppe Portale, Ryan C. Chiechi, and L. Jan Anton Koster. "N‐Type Organic Thermoelectrics of Donor–Acceptor Copolymers: Improved Power Factor by Molecular Tailoring of the Density of States." Advanced Materials 30, no. 44 (2018): 1804290. | https://doi.org/10.1002/adma.201804290
FBDPPV | Toluene | spin coating | (N-DMBI)_2 | Toluene | Solution Blending | N/A | Molecular Doping |  |  | film | No | N2 glovebox | ~8 | 4 point | room temperature |  |  |  | ~-70 |  | room temperature |  |  |  | N/A | N/A |  |  |  |  | ~5.8 |  |  |  | N/A |  | Un, Hio‐Ieng, et al. "Understanding the Effects of Molecular Dopant on n‐Type Organic Thermoelectric Properties." Advanced Energy Materials 9.24 (2019): 1900817. | https://doi.org/10.1002/aenm.201900817
FBDPPV | Toluene | spin coating | (RuCp*mes)_2 | Toluene | Solution Blending | N/A | Molecular Doping |  |  | film | No | N2 glovebox | ~1.8 | 4 point | room temperature |  |  |  | ~-80 |  | room temperature |  |  |  | N/A | N/A |  |  |  |  | ~1.1 |  |  |  | N/A |  | Un, Hio‐Ieng, et al. "Understanding the Effects of Molecular Dopant on n‐Type Organic Thermoelectric Properties." Advanced Energy Materials 9.24 (2019): 1900817. | https://doi.org/10.1002/aenm.201900817
FBDPPV | Toluene | spin coating | N-DMBI-H | Toluene | Solution Blending | N/A | Molecular Doping |  |  | film | No | N2 glovebox | ~5.8 | 4 point | room temperature |  |  |  | ~-60 |  | room temperature |  |  |  | N/A | N/A |  |  |  |  | ~2 |  |  |  | N/A |  | Un, Hio‐Ieng, et al. "Understanding the Effects of Molecular Dopant on n‐Type Organic Thermoelectric Properties." Advanced Energy Materials 9.24 (2019): 1900817. | https://doi.org/10.1002/aenm.201900817
UFBDPPV | Chloroform | Spin casting | TAM | Chloroform | Spin coating | N/A |  |  |  | film | No | Glove box | 22 | 4 point | room temperature |  |  |  | -198 |  | room temperature |  |  |  | N/A | N/A |  |  |  |  | 80 |  |  |  | N/A |  | Lu, Yang, et al. "The critical role of dopant cations in electrical conductivity and thermoelectric performance of n-doped polymers." Journal of the American Chemical Society 142.36 (2020): 15340-15348. | doi.org/10.1021/jacs.0c05699
UFBDPPV | Chloroform | Spin Casting | NDMBH | Choloroform | Spin Coating | N/A |  |  |  | Film | No | Glove box | 16 | 4 point | room temperature |  |  |  | -94 |  | room temperature |  |  |  | N/A | N/A |  |  |  |  | 11.6 |  |  |  | N/A |  | Lu, Yang, et al. "The critical role of dopant cations in electrical conductivity and thermoelectric performance of n-doped polymers." Journal of the American Chemical Society 142.36 (2020): 15340-15348. | doi.org/10.1021/jacs.0c05699
SWNTs polymer sorted. PFPD/Plasma Torch RN-020 (PT). Average diameter = 1.3 nm. Polymer removed from thin film. | Toluene | Ultrasonic spraying | Benzyl viologen | Toluene | - | - | Immersion | - | - | Thin film | No | Ambient (Thin film encapsulated in Al2O3) | 1190 | 4 point collinear | Room Temperature | - | - | - | -78.5 | slope of ΔV vs ΔT -at 3 to +3 K. Homebuilt setup. | 298 | - | - | - | - | - | - | - | - | - | 730 | 298 | - | - | - | - | B. A. MacLeod, N. J. Stanton, I. E. Gould, D. Wesenberg, R. Ihly, Z. R. Owczarczyk, K. E. Hurst, C. S. Fewox, C. N. Folmar, K. Holman Hughes, B. L. Zink, J. L. Blackburn and A. J. Ferguson, Energy & Environ. Sci., 2017, 10, 2168-2179. | 10.1039/c7ee01130j
FBDPPV-318 | Dichlorobenzene | Spin coating | TAM | Dichlorobenzene | Solution doping then spin coating in N2 |  | Solution doping | Co processing | 10-30 mol% | film | This series of polymers has an increaseing % of comonomers with OEG sidechains. GIWAXS showed an shift from face-on to edge-on orietation as % of OEG side chains increased. | N2 glovebox | 0.7 | 4 point | RT | [21 empty] | Wang, X.-Y., Liu, Y., Wang, Z.-Y., Lu, Y., Yao, Z.-F., Ding, Y.-F., Yu, Z.-D., Wang, J.-Y., Pei, J., J. Polym. Sci. 2022, 60( 3), 538. | https://doi.org/10.1002/pol.20210493
FBDPPV-OEG30 | Dichlorobenzene | Spin coating | TAM | Dichlorobenzene | Solution doping then spin coating in N2 |  | Solution doping | Co processing | 10-30 mol% | film |  | N2 glovebox | 2.5 | 4 point | RT | [21 empty] | Wang, X.-Y., Liu, Y., Wang, Z.-Y., Lu, Y., Yao, Z.-F., Ding, Y.-F., Yu, Z.-D., Wang, J.-Y., Pei, J., J. Polym. Sci. 2022, 60( 3), 538. | https://doi.org/10.1002/pol.20210493
FBDPPV-OEG50 | Dichlorobenzene | Spin coating | TAM | Dichlorobenzene | Solution doping then spin coating in N2 |  | Solution doping | Co processing | 10-30 mol% | film |  | N2 glovebox | 6.4 | 4 point | RT | [21 empty] | Wang, X.-Y., Liu, Y., Wang, Z.-Y., Lu, Y., Yao, Z.-F., Ding, Y.-F., Yu, Z.-D., Wang, J.-Y., Pei, J., J. Polym. Sci. 2022, 60( 3), 538. | https://doi.org/10.1002/pol.20210493
FBDPPV-OEG70 | Dichlorobenzene | Spin coating | TAM | Dichlorobenzene | Solution doping then spin coating in N2 |  | Solution doping | Co processing | 10-30 mol% | film |  | N2 glovebox | 5.6 | 4 point | RT | [21 empty] | Wang, X.-Y., Liu, Y., Wang, Z.-Y., Lu, Y., Yao, Z.-F., Ding, Y.-F., Yu, Z.-D., Wang, J.-Y., Pei, J., J. Polym. Sci. 2022, 60( 3), 538. | https://doi.org/10.1002/pol.20210493
FBDPPV-OEG | Dichlorobenzene | Spin coating | TAM | Dichlorobenzene | Solution doping then spin coating in N2 |  | Solution doping | Co processing | 10-30 mol% | film |  | N2 glovebox | 0.002 | 4 point | RT | [21 empty] | Wang, X.-Y., Liu, Y., Wang, Z.-Y., Lu, Y., Yao, Z.-F., Ding, Y.-F., Yu, Z.-D., Wang, J.-Y., Pei, J., J. Polym. Sci. 2022, 60( 3), 538. | https://doi.org/10.1002/pol.20210493
PBFDO | DMSO | Spin coating | tetramethylhydroquinone is the additive that initiates an n-doping process | added directly to monomer during polymerization |  |  | Doping occurs during polymerization reaction | During synthesis |  | film | edge-on | N2 glovebox | 2000 | 4 point | RT |  |  |  | -21 |  | RT | [9 empty] | 90 | RT |  |  |  |  | Tang, H., Liang, Y., Liu, C. et al. A solution-processed n-type conducting polymer with ultrahigh conductivity. Nature 611, 271–277 (2022). | https://doi.org/10.1038/s41586-022-05295-8
PNDI-TVT | Dichlorobenzene | Spin coating | DMBI | Dichlorobenzene | Solution doping then spin coating in N2 |  | Solution doping | Co processing | 0-200 mol% (Max conductivity at 106 mol%) | film |  | N2 glovebox | 0.0097 | 2 point | RT | [21 empty] | Cassinelli, M., Cimò, S., Biskup, T., Jiao, X., Luzio, A., McNeill, C. R., Noh, Y.-Y., Kim, Y.-H., Bertarelli, C., Caironi, M., Enhanced N-Type Doping of a Naphthalene Diimide Based Copolymer by Modification of the Donor Unit. Adv. Electron. Mater. 2021, 0, 2100407. | https://doi.org/10.1002/aelm.202100407
PNDI-TVT | Dichlorobenzene | Spin coating | DiPrBI | Dichlorobenzene | Solution doping then spin coating in N2 |  | Solution doping | Co processing | 0-200 mol% (Max conductivity at 48 mol%) | film | edge-on | N2 glovebox | 0.011 | 2 point | RT |  |  |  | -24 | Custom setup | 353K | [9 empty] | 0.0029 | 353 |  |  |  |  | Cassinelli, M., Cimò, S., Biskup, T., Jiao, X., Luzio, A., McNeill, C. R., Noh, Y.-Y., Kim, Y.-H., Bertarelli, C., Caironi, M., Enhanced N-Type Doping of a Naphthalene Diimide Based Copolymer by Modification of the Donor Unit. Adv. Electron. Mater. 2021, 0, 2100407. | https://doi.org/10.1002/aelm.202100407
PNDI-TVT | Dichlorobenzene | Spin coating | DBuBI | Dichlorobenzene | Solution doping then spin coating in N2 |  | Solution doping | Co processing | 0-200 mol% (Max conductivity at 48 mol%) | film |  | N2 glovebox | 0.013 | 2 point | RT | [21 empty] | Cassinelli, M., Cimò, S., Biskup, T., Jiao, X., Luzio, A., McNeill, C. R., Noh, Y.-Y., Kim, Y.-H., Bertarelli, C., Caironi, M., Enhanced N-Type Doping of a Naphthalene Diimide Based Copolymer by Modification of the Donor Unit. Adv. Electron. Mater. 2021, 0, 2100407. | https://doi.org/10.1002/aelm.202100407
PNDI-TVT | Dichlorobenzene | Spin coating | DiBUBI | Dichlorobenzene | Solution doping then spin coating in N2 |  | Solution doping | Co processing | 0-200 mol% (Max conductivity at 52 mol%) | film |  | N2 glovebox | 0.024 | 2 point | RT | [21 empty] | Cassinelli, M., Cimò, S., Biskup, T., Jiao, X., Luzio, A., McNeill, C. R., Noh, Y.-Y., Kim, Y.-H., Bertarelli, C., Caironi, M., Enhanced N-Type Doping of a Naphthalene Diimide Based Copolymer by Modification of the Donor Unit. Adv. Electron. Mater. 2021, 0, 2100407. | https://doi.org/10.1002/aelm.202100407
pNB | Chlorobenzene | Spin coating | DMBI | Chlorobenzene | Solution doping then spin coating in N2 |  | Solution doping | Co processing | 30 mol% | film | face-on | N2 glovebox | 0.011 | 4 point | RT |  |  |  | -500 | Thermoelectric Property Measurement System (Model RZ2001i-HS, Ozawa Science Co., Ltd) | RT | [9 empty] | 0.3 | RT |  |  |  |  | Wang, Y., Takimiya, K., Naphthodithiophenediimide–Bithiopheneimide Copolymers for High-Performance n-Type Organic Thermoelectrics: Significant Impact of Backbone Orientation on Conductivity and Thermoelectric Performance. Adv. Mater. 2020, 32, 2002060. | https://doi.org/10.1002/adma.202002060
pNB-Tz | Chlorobenzene | Spin coating | DMBI | Chlorobenzene | Solution doping then spin coating in N2 |  | Solution doping | Co processing | 30 mol% | film | edge-on | N2 glovebox | 0.87 | 4 point | RT |  |  |  | -35 | Thermoelectric Property Measurement System (Model RZ2001i-HS, Ozawa Science Co., Ltd) | RT | [9 empty] | 9.9 | RT |  |  |  |  | Wang, Y., Takimiya, K., Naphthodithiophenediimide–Bithiopheneimide Copolymers for High-Performance n-Type Organic Thermoelectrics: Significant Impact of Backbone Orientation on Conductivity and Thermoelectric Performance. Adv. Mater. 2020, 32, 2002060. | https://doi.org/10.1002/adma.202002060
pNB-TzDP | Chlorobenzene | Spin coating | DMBI | Chlorobenzene | Solution doping then spin coating in N2 |  | Solution doping | Co processing | 30 mol% | film | bimodal (face-on and edge-on) | N2 glovebox | 11.6 | 4 point | RT |  |  |  | -214 | Thermoelectric Property Measurement System (Model RZ2001i-HS, Ozawa Science Co., Ltd) | RT | [9 empty] | 53.4 | RT |  |  |  |  | Wang, Y., Takimiya, K., Naphthodithiophenediimide–Bithiopheneimide Copolymers for High-Performance n-Type Organic Thermoelectrics: Significant Impact of Backbone Orientation on Conductivity and Thermoelectric Performance. Adv. Mater. 2020, 32, 2002060. | https://doi.org/10.1002/adma.202002060
BBL | Methanesulfonic acid | Spin coating | Benzyl viologen | Acetonitrile | Immersion of polymer film in dopant solution |  | Immersion of polymer film in dopant solution | Sequential | 7 seconds of immersion in 5mM BV+ solution | film | edge-on |  | 1.63 | 2 point | RT |  |  |  | -199 | Custom made | RT | [9 empty] | 5.37 | RT |  |  |  |  | Tam, T. L. D., Lin, M., Handoko, A. D., Lin, T. T., & Xu, J. (2021). High-performance & thermally stable n-type polymer thermoelectrics based on a benzyl viologen radical cation-doped ladder-type conjugated polymer. Journal of Materials Chemistry A, 9(19), 11787-11793. | https://doi.org/10.1039/D1TA01645H
BBL | Methanesulfonic acid | Spin coating | DMBI | Methanesulfonic acid | Solution doping then spin coating in N2 |  | Solution doping | Co processing | 3-100 mol% | film |  |  | 0.001 | 4 point | RT | [21 empty] | Suhao Wang, Tero-Petri Ruoko, Gang Wang, Sergi Riera-Galindo, Sandra Hultmark, Yuttapoom Puttisong, Fabrizio Moro, Hongping Yan, Weimin M. Chen, Magnus Berggren, Christian Müller, and Simone Fabiano. ACS Applied Materials & Interfaces 2020 12 (47), 53003-53011 | https://doi.org/10.1021/acsami.0c16254
BBL | Methanesulfonic acid | Spin coating | DMBI | Chloroform | Spin coating dopant solution on polymer film |  | Sequential doping (dopant solution spin cast on polymer film) | Sequential |  | film | edge-on |  | 1.1 | 4 point | RT |  |  |  | -112 | Custom made | RT | [9 empty] | 1.5 | RT |  |  |  |  | Suhao Wang, Tero-Petri Ruoko, Gang Wang, Sergi Riera-Galindo, Sandra Hultmark, Yuttapoom Puttisong, Fabrizio Moro, Hongping Yan, Weimin M. Chen, Magnus Berggren, Christian Müller, and Simone Fabiano. ACS Applied Materials & Interfaces 2020 12 (47), 53003-53011 | https://doi.org/10.1021/acsami.0c16254
BBL | Methanesulfonic acid | Spin coating | TDAE | none | Polymer film exposed to dopant vapor |  | Vapor doping | Sequential | Film exposed to TDAE vapors for 3h at RT | film |  |  | 1.7 | 4 point | RT |  |  |  | -60 | Custom made | RT | [9 empty] | 0.43 | RT |  |  |  |  | Wang, S., Sun, H., Ail, U., Vagin, M., Persson, P.O.Å., Andreasen, J.W., Thiel, W., Berggren, M., Crispin, X., Fazzi, D. and Fabiano, S. (2016), Thermoelectric Properties of Solution-Processed n-Doped Ladder-Type Conducting Polymers. Adv. Mater., 28: 10764-10771. | https://doi.org/10.1002/adma.201603731
PNDI-T2 | Dichlorobenzene | Spin coating | TDAE | none | Polymer film exposed to dopant vapor |  | Vapor doping | Sequential | Film exposed to TDAE vapors for 3h at RT | film | face-on |  | 0.005 | 4 point | RT |  |  |  | -150 | Custom made | RT | [9 empty] | 0.013 | RT |  |  |  |  | Wang, S., Sun, H., Ail, U., Vagin, M., Persson, P.O.Å., Andreasen, J.W., Thiel, W., Berggren, M., Crispin, X., Fazzi, D. and Fabiano, S. (2016), Thermoelectric Properties of Solution-Processed n-Doped Ladder-Type Conducting Polymers. Adv. Mater., 28: 10764-10771. | https://doi.org/10.1002/adma.201603731
P(NDI-alt-[T298-co-TPT2]) | Chlorobenzene | Spin coating | DPBI | Chlorobenzene | Solution doping then spin coating in N2 |  | Solution doping | Co processing | 15 wt% | film |  |  | 0.0006 | 2 point | RT | [21 empty] | Shin, Y., Massetti, M., Komber, H., Biskup, T., Nava, D., Lanzani, G., Caironi, M., Sommer, M., Adv. Electron. Mater. 2018, 4, 1700581. | https://doi.org/10.1002/aelm.201700581
P(NDI-alt-[T270-co-TPT30]) | Chlorobenzene | Spin coating | DPBI | Chlorobenzene | Solution doping then spin coating in N2 |  | Solution doping | Co processing | 15 wt% | film |  |  | 0.0004 | 2 point | RT | [21 empty] | Shin, Y., Massetti, M., Komber, H., Biskup, T., Nava, D., Lanzani, G., Caironi, M., Sommer, M., Adv. Electron. Mater. 2018, 4, 1700581. | https://doi.org/10.1002/aelm.201700581
PNDI-T2 | Chlorobenzene | Spin coating | DPBI | Chlorobenzene | Solution doping then spin coating in N2 |  | Solution doping | Co processing | 15 wt% | film |  |  | 0.0019 | 2 point | RT | [21 empty] | Shin, Y., Massetti, M., Komber, H., Biskup, T., Nava, D., Lanzani, G., Caironi, M., Sommer, M., Adv. Electron. Mater. 2018, 4, 1700581. | https://doi.org/10.1002/aelm.201700581
PDCNBT-DPP | CHCl3 | Spin coating + annealing | N-DMBI-H |  | Spin coating dopant solution on polymer film in N2 |  |  | sequential |  | thin film |  | glove box | 3.72 | 2 point | RT |  |  |  | -146.2 | slope of ΔV vs ΔT | RT | [9 empty] | 7.96 | RT |  |  |  |  | J. Wang et al., Polym J, 2022, 1-9 | https://doi.org/10.1038/s41428-022-00717-w
PDCNBSe-DPP | CHCl3 | Spin coating + annealing | N-DMBI-H |  | Spin coating dopant solution on polymer film in N2 |  |  | sequential |  | thin film |  | glove box | 8.83 | 2 point | RT |  |  |  | -102.2 | slope of ΔV vs ΔT | RT | [9 empty] | 9.22 | RT |  |  |  |  | J. Wang et al., Polym J, 2022, 1-9 | https://doi.org/10.1038/s41428-022-00717-w
PIQ-A | CHCl3 | Spin coating | N-DMBI | CHCl3 | Solution doping then spin coating in N2 |  |  | co processing | 8 mol% | thin film |  | glove box | 0.0072 | 4 point | RT |  |  |  | -1062.3 | slope of ΔV vs ΔT | RT | [9 empty] | 0.81 | RT |  |  |  |  | T. Du et al., Macromolecules, 2022, 55, 5975−5984 | https://doi.org/10.1021/acs.macromol.2c01029
PIQ-A | CHCl3 | Spin coating | N-DMBI | CHCl3 | Solution doping then spin coating in N2 |  |  | co processing | 23 mol% | thin film |  | glove box | 0.013 | 4 point | RT |  |  |  | - | slope of ΔV vs ΔT | RT | [9 empty] | - | RT |  |  |  |  | T. Du et al., Macromolecules, 2022, 55, 5975−5984 | https://doi.org/10.1021/acs.macromol.2c01029
PIQ-O | CHCl3 | Spin coating | N-DMBI | CHCl3 | Solution doping then spin coating in N2 |  |  | co processing | 8 mol% | thin film |  | glove box | - | 4 point | RT |  |  |  | -389.3 | slope of ΔV vs ΔT | RT | [9 empty] | 4.24 | RT |  |  |  |  | T. Du et al., Macromolecules, 2022, 55, 5975−5984 | https://doi.org/10.1021/acs.macromol.2c01029
PIQ-O | CHCl3 | Spin coating | N-DMBI | CHCl3 | Solution doping then spin coating in N2 |  |  | co processing | 23 mol% | thin film |  | glove box | 0.43 | 4 point | RT |  |  |  | - | slope of ΔV vs ΔT | RT | [9 empty] | - | RT |  |  |  |  | T. Du et al., Macromolecules, 2022, 55, 5975−5984 | https://doi.org/10.1021/acs.macromol.2c01029
PNDTI-BBT-DT | CHCl3 | Spin coating/drop casting + annealing | N-DMBI | CHCl3 | Solution doping then spin coating /drop casting |  |  | co processing | 33 mol% | thin film |  | ambient | 0.18 | 4 point | RT |  |  |  | -56 | slope of ΔV vs ΔT | RT | [9 empty] | 0.6 | RT |  |  |  |  | Y. Wang et al., Macromolecules, 2017, 50, 3, 857–864 | https://doi.org/10.1021/acs.macromol.6b02313
PNDTIBBT-DP | CHCl3 | Spin coating/drop casting + annealing | N-DMBI | CHCl3 | Solution doping then spin coating /drop casting |  |  | co processing | 33 mol% | thin film |  | ambient | 5 | 4 point | RT |  |  |  | -169 | slope of ΔV vs ΔT | RT | [9 empty] | 14 | RT |  |  |  |  | Y. Wang et al., Macromolecules, 2017, 50, 3, 857–864 | https://doi.org/10.1021/acs.macromol.6b02313
BDPPV | Dichlorobenzene | Spin-coating + annealing | N-DMBI | Dichlorobenzene | Spin-coating |  |  | Co proccessing | 10 wt% | Thin film |  | vacuum | 0.26 | 4 point | RT |  |  |  | -310 | slope of ΔV vs ΔT | RT | [9 empty] | 2.5 | RT |  |  |  |  | K. Shi et al, J. Am. Chem. Soc. 2015, 137, 22, 6979–6982 | http://dx.doi.org/10.1021/jacs.5b00945
ClBDPPV | Dichlorobenzene | Spin-coating + annealing | N-DMBI | Dichlorobenzene | Spin-coating |  |  | Co proccessing | 5 wt% | Thin film |  | vacuum | 4 | 4 point | RT |  |  |  | -210 | slope of ΔV vs ΔT | RT | [9 empty] | 17 | RT |  |  |  |  | K. Shi et al, J. Am. Chem. Soc. 2015, 137, 22, 6979–6982 | http://dx.doi.org/10.1021/jacs.5b00945
FBDPPV | Dichlorobenzene | Spin-coating + annealing | N-DMBI | Dichlorobenzene | Spin-coating |  |  | Co proccessing | 5 wt% | Thin film |  | vacuum | 7 | 4 point | RT |  |  |  | -200 | slope of ΔV vs ΔT | RT | [9 empty] | 28 | RT |  |  |  |  | K. Shi et al, J. Am. Chem. Soc. 2015, 137, 22, 6979–6982 | http://dx.doi.org/10.1021/jacs.5b00945
TBDOPV-T | o-DCB | Thin film spin-coating, Thick film drop casting | N-DMBI | o-DCB | spin-coating |  |  |  |  | Thin and thick film | yes | Glove box | 114 | 4 point | RT |  |  |  | -650 | slope of ΔV vs ΔT | RT | [9 empty] | 200 | RT |  |  |  |  | Yu Z D, Lu Y, Wang Z Y, et al. Science Advances, 2023, 9(8): eadf3495. | DOI: 10.1126/sciadv.adf3495
n-PT1 | 1-chloronaphthalene | drop casting | TDAE |  | vapor |  |  |  |  | Thin film | yes | Glove box | 61.2 | 4 point | RT |  |  |  | -160 | slope of ΔV vs ΔT | RT | [9 empty] | 141.7 | RT |  |  |  |  | Deng S, Dong C, Liu J, et al. Angewandte Chemie International Edition, 2023: e202216049. | https://doi.org/10.1002/anie.202216049
n-PT2 | 1-chloronaphthalene | drop casting | N-DMBI | n-hexane | solution doping |  |  |  |  | Thin film | yes | Glove box | 24.6 | 4 point | RT |  |  |  | -130 | slope of ΔV vs ΔT | RT | [9 empty] | 23 | RT |  |  |  |  | Deng S, Dong C, Liu J, et al. Angewandte Chemie International Edition, 2023: e202216050. | https://doi.org/10.1002/anie.202216050
f-BTI2TEG-FT | CHCl3 | spin coating | N-DMBI | chlorobenzene | solution doping |  |  |  |  | Thin film |  | Glove box | 37.1 ± 2.1 | Keithley σ = (1/R) × [L/(W × h)] | RT |  |  |  | -100 | slope of ΔV vs ΔT | RT | [9 empty] | 65.7 | RT |  |  |  |  | Guo H, Yang C Y, Zhang X, et al. Nature, 2021, 599(7883): 67-73. | https://doi.org/10.1038/s41586-021-03942-0
PCNI-BTI | chloroform | Spin coating+ annealing | N-DMBI | n-butyl acetate | solution doping |  |  | sequential |  | Thin film | yes | Glove box | 23.3 | Ohm’s law | RT |  |  |  | -100 | slope of ΔV vs ΔT | RT | [9 empty] | 10 | RT |  |  |  |  | Feng K, Guo H, Wang J, et al.Journal of the American Chemical Society, 2021, 143(3): 1539-1552. | https://doi.org/10.1021/jacs.0c11608
PNDI2C8TEG-2Tz | chloroform | spin coating | N-DMBI | chloroform | solution doping |  |  |  |  | Thin film | yes | Glove box | 1.7 | 4 point | RT |  |  |  | -326 | slope of ΔV vs ΔT | RT | [9 empty] | 18 | RT |  |  |  |  | Liu J, Ye G, Potgieser H G O, et al. Advanced Materials, 2021, 33(4): 2006694. | https://doi.org/10.1002/adma.202006694
PNDI-T2 | Dichlorobenzene | Spin Coating | N-DMBI | Dichlorobenzene | Solution doping then spin coating in N2 |  | Solution doping | Co processing | 9 mol% | film |  | N2 glovebox | 0.008 | 4-point probe | 353K |  |  |  | -850 | slope of ΔV vs ΔT | 353K | [9 empty] | 0.6 | 353K |  |  |  |  | R. A. Schlitz, F. G. Brunetti, A. M. Glaudell, P. L. Miller, M. A. Brady, C. J. Takacs, C. J. Hawker, M. L. Chabinyc, Adv. Mater. 2014, 26, 2825. | https://doi.org/10.1002/adma.201304866
PNDI-T2 | Dichlorobenzene | Spin Coating | N-DPBI | Dichlorobenzene | Solution doping then spin coating in N2 |  | Solution doping | Co processing | 9 mol% | film |  | N2 glovebox | 0.004 | 4-point probe | 353K |  |  |  | -770 | slope of ΔV vs ΔT | 353K | [9 empty] | 0.2 | 353K |  |  |  |  | R. A. Schlitz, F. G. Brunetti, A. M. Glaudell, P. L. Miller, M. A. Brady, C. J. Takacs, C. J. Hawker, M. L. Chabinyc, Adv. Mater. 2014, 26, 2825. | https://doi.org/10.1002/adma.201304866
NTCDI2DT-2T | Chlorobenzene | Drop Casting | Sodium silica gel | Chlorobenzene | Solution doping then drop casting in glovebox |  | Solution doping | Co processing | 0-75 wt% (max EC at 75 wt%) | film |  | Ambient | 0.002 | 4-point probe | RT |  |  |  | -950 | slope of ΔV vs ΔT | RT | [9 empty] | 0.18 | RT |  |  |  |  | D. Madan, X. Zhao, R. M. Ireland, D. Xiao, H. E. Katz, APL Mater. 2017, 5, 086106. | https://doi.org/10.1063/1.4990139
NTCDI-AF4A | Chlorobenzene | Drop Casting | Sodium silica gel | Chlorobenzene | Solution doping then drop casting in glovebox |  | Solution doping | Co processing | 0-75 wt% (max EC at 75 wt%) | film |  | Ambient | 0.0008 | 4-point probe | RT |  |  |  | -980 | slope of ΔV vs ΔT | RT | [9 empty] | 0.078 | RT |  |  |  |  | D. Madan, X. Zhao, R. M. Ireland, D. Xiao, H. E. Katz, APL Mater. 2017, 5, 086106. | https://doi.org/10.1063/1.4990139
ClBDPPV | Chlorobenzene | Drop Casting | TBAF | Tetrahydrofuran | Solution doping then drop casting in glovebox |  | Solution doping | Co processing | 0-100 wt% (max PF at 25 wt%) | Thick film |  | Ambient | 0.62 | 4-point probe | RT |  |  |  | -99.2 ± 9.2 | slope of ΔV vs ΔT | RT |  |  |  | 0.34 ± 0.11 | TDTR | RT |  |  |  | 0.63 | RT |  |  | 0.0005 | RT | X. Zhao, D. Madan, Y. Cheng, J. Zhou, H. Li, S. M. Thon, A. E. Bragg, M. E. DeCoster, P. E. Hopkins, H. E. Katz, Adv. Mater. 2017, 29, 1606928. S. Hwang, W. J. Potscavage, Y. S. Yang, I. S. Park, T. Matsushima, C. Adachi, Phys. Chem. Chem. Phys. 2016, 18, 29199. | https://doi.org/10.1002/adma.201606928
P(PymPh) | Trifluoroethanol | Spin Coating | Sodium Naphtalenide (NaNap | Tetrahydrofuran (super dehydrated) | Spin coating then solution doping in N2 |  | Solution doping | Sequential | 5 minutes of immersion in 200mM NaNap solution | Thin film |  | N2 atmosphere | 18 | 4-point probe | RT |  |  |  | -16.4 | slope of ΔV vs ΔT | RT | [9 empty] | 0.485 | RT |  |  |  |  | S. Hwang, W. J. Potscavage, Y. S. Yang, I. S. Park, T. Matsushima, C. Adachi, Phys. Chem. Chem. Phys. 2016, 18, 29199. | https://doi.org/10.1039/C6CP04572C
PDI-n (n=2, 4, 6 is the length of an alkyl chain spacer, maximum reported values for n=6) | Deionized water | Drop Casting | N/A | N/A | N/A |  | Self-doping | During synthesis | N/A | Thin film |  | Ambient | 0.5 | Van der Pauw | 393K |  |  |  | -167 | slope of ΔV vs ΔT | 393K | [9 empty] | 1.4 | 393K |  |  |  |  | Russ, B., Robb, M.J., Brunetti, F.G., Miller, P.L., Perry, E.E., Patel, S.N., Ho, V., Chang, W.B., Urban, J.J., Chabinyc, M.L., Hawker, C.J. and Segalman, R.A. (2014), Power Factor Enhancement in Solution-Processed Organic n-Type Thermoelectrics Through Molecular Design. Adv. Mater., 26: 3473-3477 | https://doi.org/10.1002/adma.201306116
A-DCV-DPPTT | Chloroform | Spin Coating | N-DMBI | Chloroform | Solution doping then spin coating in glovebox |  | Solution doping | Co processing | 0-10 wt% (max PF at 5 wt%) | Thin film |  | Vacuum | 4.9 ± 0.4 (3.1 ± 0.2) | 4-point probe | 373K (293K) |  |  |  | -665 ± 34 (-568 ± 28) | slope of ΔV vs ΔT | 373K (293K) |  |  |  | 0.34 ± 0.05 (0.25 ± 0.03) | 3-omega | 373K (293K) | 0.27 ± 0.03 (0.20 ± 0.01) | 3-omega | 373K (293K) | 217 ± 19 (95 ± 10) | 373K (293K) |  |  | 0.23 ± 0.03 (0.11 ± 0.01) | 373K (293K) | Dazhen Huang, Huiying Yao, Yutao Cui, Ye Zou, Fengjiao Zhang, Chao Wang, Hongguang Shen, Wenlong Jin, Jia Zhu, Ying Diao, Wei Xu, Chong-an Di, and Daoben Zhu, Journal of the American Chemical Society 2017 139 (37), 13013-13023 | https://doi.org/10.1021/jacs.7b05344
Q-DCM-DPPTT | Chloroform | Spin Coating | N-DMBI | Chloroform | Solution doping then spin coating in glovebox |  | Solution doping | Co processing | 0-10 wt% (max EC at 4 wt%) | Thin film |  | Vacuum | 0.24 ± 0.04 (0.11 ± 0.01) | 4-point probe | 373K (293K) |  |  |  | -420 ± 35 (-383 ± 25) | slope of ΔV vs ΔT | 373K (293K) | [9 empty] | 4.2 ± 0.7 (1.7 ± 0.4) | 373K (293K) |  |  |  |  | Dazhen Huang, Huiying Yao, Yutao Cui, Ye Zou, Fengjiao Zhang, Chao Wang, Hongguang Shen, Wenlong Jin, Jia Zhu, Ying Diao, Wei Xu, Chong-an Di, and Daoben Zhu, Journal of the American Chemical Society 2017 139 (37), 13013-13023 | https://doi.org/10.1021/jacs.7b05344