## Feuil1
Polymer | Solvent Polymer | Processing Method Polymer | Dopant | Solvent Dopant | Processing Method Solvent | Additive / Charge | Doping Method | Doping Sequence | Dopant per polymer monomer | Form of sample | Orientation? | Atmosphere of TE measurement | Electrical Conductivity (in-plane) | Method | Temperature | Electrical Conductivity (out-of-plane) | Method | Temperature | seebeck coefficient (in plane) | Method | Temperature | Seebeck Coefficient (out of plane) | Method | Temperature | Thermal conductivity (in-plane) | Method | Temperature | Thermal conductivity (out-of-plane) | Method | Temperature | Power factor | Temperature | Power factor | Temperature | ZT | Temperature | Reference | DOI
|  | (spin coating; doctorblade; spray coating) |  |  | (spin coating; doctorblade; spray coating) | (nanoparticles, nanotubes) | (vapour, inmmersion, ion-exchange, etc) | (sequential; coprocessing) |  | (thin film; bulk; other) | (yes / no) | (ambient; glove box; other) | -- | (Van der Pauw; 4point probe; etc) | -- | -- | (Van der Pauw; 4point probe; etc) | -- | -- | -- | -- | -- | -- | -- |  | (Flash;3omega; Raman;FDTR/TDTR) | -- | -- | (Flash;3omega; Raman;FDTR/TDTR) | -- | (in-plane) |  | (out of plane) |  | --
-- | -- | -- | -- | -- | -- | -- | -- | -- | -- | -- | -- | -- | [S/cm] | -- | [K] | [S/cm] | -- | [K] | (microV/K) | -- | [K] | [microV/K] | -- | [K] | [W/(mK)] | -- | [K] | [W/(mK)] | -- | [K] | [microW/mK^2] | [K] | [microW/mK^2] | [K] | -- | [K]
[13 empty] | 509 | [5 empty] | 56 | [11 empty] | 160 | [6 empty] | 10.1021/acs.macromol.0c01223 | 2021
P3HT | p-xylene | drop casting + solid-state tensile drawing | Mo(tfd-COCF3)3 | Acetonitrile |  | NA | immersion | sequential | 0.09 | bulk film | Yes | ambient | 12.7 ± 3.3 | 4 point | 300K |  |  |  | 112 | thermal load 1-2K | 300K |  |  |  |  | NA |  |  |  |  | 16 | [5 empty] | Hynynen, J., Järsvall, E., Kroon, R., Zhang, Y., Barlow, S., Marder, S. R., Kemerink, M., Lund, A., and Müller, C., ACS Macro Lett. 2019, 8, 70−76 | 10.1021/acsmacrolett.8b00820 | 2018
P3HT | Ortho-dichlorobenzene | TIPS + salt leaching | F4TCNQ | Acetonitrile/Dichloromethane |  | NA | immersion | sequential | 0.2 | foam | No | ambient | 0.19 | 2 point | 300K |  |  |  | 67 | thermal load 1-2K | 300K |  |  |  | 0.14 | Wiedemann–Franz law | [8 empty] | 7*10^(-4) |  | Kroon, R., Ryan, J. D., Kiefer, D., Yu, L., Hynynen, J., Olsson, E., and Müller, C., Adv. Funct. Mater. 2017, 1704183 | 10.1002/adfm.201704183 | 2017
P3HT |  | pressing | F4TCNQ | Acetonitrile/Dichloromethane |  | NA |  | sequential |  | bulk (solid chunks) | Yes | ambient | 2.2 |  | 300K |  |  |  | 42 | thermal load 1-2K | 300K |  |  |  | 0.58 | [5 empty] | 0.39 |  |  |  | 2*10^(-2) |  | Yu, L., Scheunemann, D., Lund, A., Kiefer, D., and Müller, C., Appl. Phys. Lett. 119, 181902 (2021) | 10.1063/5.0075789 | 2021
P3HT | Chloroform | drop-casting |  | o-dichlorobenzene |  | 30wt% nitrogen doped CNTs |  | coprocessing |  | film/bulk |  |  | 10 | van der Pauw method | 300K |  |  |  | 25 | thermal load 1-2K | 300K |  |  |  | 0.4 | [5 empty] | 0.08 | [5 empty] | Dörling, B., Ryan, J.D., Craddock, J.D., Sorrentino, A., Basaty, A.E., Gomez, A., Garriga, M., Pereiro, E., Anthony, J.E., Weisenberger, M.C., Goñi, A.R., Müller, C., and Campoy-Quiles, M., Adv. Mater. 2016, 28, 2782–2789 | 10.1002/adma.201505521 | 2016
PEDOT |  | wet spinning in sulfuric acid coagulation bath | PSS | Aqueous solution |  | NA |  | NA | 68% PEDOT 32%PSS | fibers | Yes (moderate) | ambient | 830 | 4 point | 300K |  |  |  | 19 | thermal load 1-2K | 300K |  |  |  | 1.2 | Wiedemann–Franz law |  |  |  |  | 30 |  |  |  | 7*10^(-3) |  | Kim, Y., Lund, A., Noh, H., Hofmann, A. I., Craighero, M., Darabi, S., Park, J.I., Yoon, M-H, and Müller, C., Macromol. Mater. Eng. 2020, 1900749 | 10.1002/mame.201900749 | 2020
PDPP-3T | Chlorobenzene | spin-coating | Magic blue | Acetonitrile/chloroform |  | NA | immersion | sequential | charge-carrier density: 0.7*10^26 m^-3 | film | No | ambient | 0.1 | 4 point | 300K |  |  |  | 220 | thermal load 1-2K | 300K |  |  |  |  | NA |  |  |  |  | 0.5 | [5 empty] | Hofmann, A. I., Kroon, R., Zokaei, S., Järsvall, E., Malacrida, C., Ludwigs, S.,Biskup,T., and Müller, C. , Adv. Electron. Mater. 2020, 2000249 | 10.1002/aelm.202000249 | 2020
PDPP-3T | Chlorobenzene | spin-coating | Magic blue | Acetonitrile/chloroform |  | NA | immersion | sequential | charge-carrier density: 1.6*10^26 m^-3 | film | No | ambient | 3.6 | 4 point | 300K |  |  |  | 145 | thermal load 1-2K | 300K |  |  |  |  | NA |  |  |  |  | 7.5 | [5 empty] | Hofmann, A. I., Kroon, R., Zokaei, S., Järsvall, E., Malacrida, C., Ludwigs, S.,Biskup,T., and Müller, C. , Adv. Electron. Mater. 2020, 2000249 | 10.1002/aelm.202000249 | 2020
PDPP-3T | Chlorobenzene | spin-coating | Magic blue | Acetonitrile/chloroform |  | NA | immersion | sequential | charge-carrier density: 2.7*10^26 m^-3 | film | No | ambient | 22 | 4 point | 300K |  |  |  | 50 | thermal load 1-2K | 300K |  |  |  |  | NA |  |  |  |  | 5.5 | [5 empty] | Hofmann, A. I., Kroon, R., Zokaei, S., Järsvall, E., Malacrida, C., Ludwigs, S.,Biskup,T., and Müller, C. , Adv. Electron. Mater. 2020, 2000249 | 10.1002/aelm.202000249 | 2020
PDPP-TT | Chlorobenzene | blade-coating | Magic blue | Acetonitrile/chloroform |  | NA | immersion | sequential |  | film | No | ambient | 101 | 4 point | 300K |  |  |  |  | thermal load 1-2K | 300K |  |  |  |  | NA |  |  |  |  | 11.6 | [5 empty] | Hofmann, A. I., Kroon, R., Zokaei, S., Järsvall, E., Malacrida, C., Ludwigs, S.,Biskup,T., and Müller, C. , Adv. Electron. Mater. 2020, 2000249 | 10.1002/aelm.202000249 | 2020
PDPP-TT | Chlorobenzene | blade-coating | Magic blue | Acetonitrile/chloroform |  | NA | immersion | sequential |  | film | No | ambient | 76 | 4 point | 300K |  |  |  |  | thermal load 1-2K | 300K |  |  |  |  | NA |  |  |  |  | 12.2 | [5 empty] | Hofmann, A. I., Kroon, R., Zokaei, S., Järsvall, E., Malacrida, C., Ludwigs, S.,Biskup,T., and Müller, C. , Adv. Electron. Mater. 2020, 2000249 | 10.1002/aelm.202000249 | 2020
PDPP-TT | Chlorobenzene | blade-coating | Magic blue | Acetonitrile/chloroform |  | NA | immersion | sequential |  | film | No | ambient | 10 | 4 point | 300K |  |  |  |  | thermal load 1-2K | 300K |  |  |  |  | NA |  |  |  |  | 9.6 | [5 empty] | Hofmann, A. I., Kroon, R., Zokaei, S., Järsvall, E., Malacrida, C., Ludwigs, S.,Biskup,T., and Müller, C. , Adv. Electron. Mater. 2020, 2000249 | 10.1002/aelm.202000249 | 2020
PDPP-ene | Chlorobenzene | spin-coating | Magic blue | Acetonitrile/chloroform |  | NA | immersion | sequential |  | film | No | ambient | 50 | 4 point | 300K |  |  |  |  | thermal load 1-2K | 300K |  |  |  |  | NA |  |  |  |  | 1.6 | [5 empty] | Hofmann, A. I., Kroon, R., Zokaei, S., Järsvall, E., Malacrida, C., Ludwigs, S.,Biskup,T., and Müller, C. , Adv. Electron. Mater. 2020, 2000249 | 10.1002/aelm.202000249 | 2020
PDPP-ene | Chlorobenzene | spin-coating | Magic blue | Acetonitrile/chloroform |  | NA | immersion | sequential |  | film | No | ambient | 30 | 4 point | 300K |  |  |  |  | thermal load 1-2K | 300K |  |  |  |  | NA |  |  |  |  | 3 | [5 empty] | Hofmann, A. I., Kroon, R., Zokaei, S., Järsvall, E., Malacrida, C., Ludwigs, S.,Biskup,T., and Müller, C. , Adv. Electron. Mater. 2020, 2000249 | 10.1002/aelm.202000249 | 2020
PDPP-ene | Chlorobenzene | spin-coating | Magic blue | Acetonitrile/chloroform |  | NA | immersion | sequential |  | film | No | ambient | 0.34 | 4 point | 300K |  |  |  |  | thermal load 1-2K | 300K |  |  |  |  | NA |  |  |  |  | 2.3 | [5 empty] | Hofmann, A. I., Kroon, R., Zokaei, S., Järsvall, E., Malacrida, C., Ludwigs, S.,Biskup,T., and Müller, C. , Adv. Electron. Mater. 2020, 2000249 | 10.1002/aelm.202000249 | 2020
TQ1 | Chlorobenzene | spin-coating | Magic blue | Acetonitrile/chloroform |  | NA | immersion | sequential |  | film | No | ambient | 19.9 | 4 point | 300K |  |  |  |  | thermal load 1-2K | 300K |  |  |  |  | NA |  |  |  |  | 7.2 | [5 empty] | Hofmann, A. I., Kroon, R., Zokaei, S., Järsvall, E., Malacrida, C., Ludwigs, S.,Biskup,T., and Müller, C. , Adv. Electron. Mater. 2020, 2000249 | 10.1002/aelm.202000249 | 2020
TQ1 | Chlorobenzene | spin-coating | Magic blue | Acetonitrile/chloroform |  | NA | immersion | sequential |  | film | No | ambient | 1,1 | 4 point | 300K |  |  |  |  | thermal load 1-2K | 300K |  |  |  |  | NA |  |  |  |  | 0.95 | [5 empty] | Hofmann, A. I., Kroon, R., Zokaei, S., Järsvall, E., Malacrida, C., Ludwigs, S.,Biskup,T., and Müller, C. , Adv. Electron. Mater. 2020, 2000249 | 10.1002/aelm.202000249 | 2020
PCDTBT | Chlorobenzene | spin-coating | Magic blue | Acetonitrile/chloroform |  | NA | immersion | sequential |  | film | No | ambient | 72 | 4 point | 300K |  |  |  |  | thermal load 1-2K | 300K |  |  |  |  | NA |  |  |  |  | 11 | [5 empty] | Hofmann, A. I., Kroon, R., Zokaei, S., Järsvall, E., Malacrida, C., Ludwigs, S.,Biskup,T., and Müller, C. , Adv. Electron. Mater. 2020, 2000249 | 10.1002/aelm.202000249 | 2020
PCDTBT | Chlorobenzene | spin-coating | Magic blue | Acetonitrile/chloroform |  | NA | immersion | sequential |  | film | No | ambient | 19.5 | 4 point | 300K |  |  |  |  | thermal load 1-2K | 300K |  |  |  |  | NA |  |  |  |  | 6.6 | [5 empty] | Hofmann, A. I., Kroon, R., Zokaei, S., Järsvall, E., Malacrida, C., Ludwigs, S.,Biskup,T., and Müller, C. , Adv. Electron. Mater. 2020, 2000249 | 10.1002/aelm.202000249 | 2020
PCDTBT | Chlorobenzene | spin-coating | Magic blue | Acetonitrile/chloroform |  | NA | immersion | sequential |  | film | No | ambient | 0.2 | 4 point | 300K |  |  |  |  | thermal load 1-2K | 300K |  |  |  |  | NA |  |  |  |  | 0.25 | [5 empty] | Hofmann, A. I., Kroon, R., Zokaei, S., Järsvall, E., Malacrida, C., Ludwigs, S.,Biskup,T., and Müller, C. , Adv. Electron. Mater. 2020, 2000249 | 10.1002/aelm.202000249 | 2020
F8DTBT | Chlorobenzene | spin-coating | Magic blue | Acetonitrile/chloroform |  | NA | immersion | sequential |  | film | No | ambient | 8.1 | 4 point | 300K |  |  |  |  | thermal load 1-2K | 300K |  |  |  |  | NA |  |  |  |  | 0.5 | [5 empty] | Hofmann, A. I., Kroon, R., Zokaei, S., Järsvall, E., Malacrida, C., Ludwigs, S.,Biskup,T., and Müller, C. , Adv. Electron. Mater. 2020, 2000249 | 10.1002/aelm.202000249 | 2020
F8DTBT | Chlorobenzene | spin-coating | Magic blue | Acetonitrile/chloroform |  | NA | immersion | sequential |  | film | No | ambient | 4.5 | 4 point | 300K |  |  |  |  | thermal load 1-2K | 300K |  |  |  |  | NA |  |  |  |  | 0.43 | [5 empty] | Hofmann, A. I., Kroon, R., Zokaei, S., Järsvall, E., Malacrida, C., Ludwigs, S.,Biskup,T., and Müller, C. , Adv. Electron. Mater. 2020, 2000249 | 10.1002/aelm.202000249 | 2020
F8T2 | Chlorobenzene | spin-coating | Magic blue | Acetonitrile/chloroform |  | NA | immersion | sequential |  | film | No | ambient | 0.3 | 4 point | 300K |  |  |  |  | thermal load 1-2K | 300K |  |  |  |  | NA |  |  |  |  | 0.5 | [5 empty] | Hofmann, A. I., Kroon, R., Zokaei, S., Järsvall, E., Malacrida, C., Ludwigs, S.,Biskup,T., and Müller, C. , Adv. Electron. Mater. 2020, 2000249 | 10.1002/aelm.202000249 | 2020
F8T2 | Chlorobenzene | spin-coating | Magic blue | Acetonitrile/chloroform |  | NA | immersion | sequential |  | film | No | ambient | 10.6 | 4 point | 300K |  |  |  |  | thermal load 1-2K | 300K |  |  |  |  | NA |  |  |  |  | 5.8 | [5 empty] | Hofmann, A. I., Kroon, R., Zokaei, S., Järsvall, E., Malacrida, C., Ludwigs, S.,Biskup,T., and Müller, C. , Adv. Electron. Mater. 2020, 2000249 | 10.1002/aelm.202000249 | 2020
P3HT | Chlorobenzene | spin-coating | Magic blue | Acetonitrile/chloroform |  | NA | immersion | sequential |  | film | No | ambient | 26 | 4 point | 300K |  |  |  |  | thermal load 1-2K | 300K |  |  |  |  | NA |  |  |  |  | 8.7 | [5 empty] | Hofmann, A. I., Kroon, R., Zokaei, S., Järsvall, E., Malacrida, C., Ludwigs, S.,Biskup,T., and Müller, C. , Adv. Electron. Mater. 2020, 2000249 | 10.1002/aelm.202000249 | 2020
p(g4 2T-T) | Acetonitrile | drop- casting | TFSI | Acetonitrile |  | NA | in solution | co-processing | 0.15-0.25 | film | No | ambient | 55,3 | 4 point | 300K |  |  |  |  | thermal load 1-2K | 300K |  |  |  |  | NA | [10 empty] | Hofmann, A.I., Kroon, R., Yu, L. and Müller, C., J. Mater. Chem. C, 2018,6, 6905-6910 | 10.1039/c8tc01593g | 2018
p(g4 2T-T) | Acetonitrile | drop- casting | TFSI | Acetonitrile |  | NA | in solution | co-processing | 0.15-0.25 | film | No | ambient | 0,24 | 4 point | 300K |  |  |  | 56 | thermal load 1-2K | 300K |  |  |  |  | NA | [10 empty] | Hofmann, A.I., Kroon, R., Yu, L. and Müller, C., J. Mater. Chem. C, 2018,6, 6905-6910 | 10.1039/c8tc01593g | 2018
p(g4 2T-T) | Acetonitrile | drop- casting | TFSI | Acetonitrile |  | NA | in solution | co-processing | 0.15-0.25 | film | No | ambient | 40.1 | 4 point | 300K |  |  |  | 23 | thermal load 1-2K | 300K |  |  |  |  | NA | [10 empty] | Hofmann, A.I., Kroon, R., Yu, L. and Müller, C., J. Mater. Chem. C, 2018,6, 6905-6910 | 10.1039/c8tc01593g | 2018
p(g4 2T-T) | Acetonitrile | drop- casting | TFSI | Acetonitrile |  | NA | in solution | co-processing | 0.15-0.25 | film | No | ambient | 5.22 | 4 point | 300K |  |  |  | 46 | thermal load 1-2K | 300K |  |  |  |  | NA | [10 empty] | Hofmann, A.I., Kroon, R., Yu, L. and Müller, C., J. Mater. Chem. C, 2018,6, 6905-6910 | 10.1039/c8tc01593g | 2018
p(g4 2T-T) | Acetonitrile | drop- casting | TFSI | Acetonitrile |  | NA | in solution | co-processing | 0.15-0.25 | film | No | ambient | 0.41 | 4 point | 300K |  |  |  | 172 | thermal load 1-2K | 300K |  |  |  |  | NA | [10 empty] | Hofmann, A.I., Kroon, R., Yu, L. and Müller, C., J. Mater. Chem. C, 2018,6, 6905-6910 | 10.1039/c8tc01593g | 2018
p(g4 2T-T) | Acetonitrile | drop- casting | F4TCNQ | Acetonitrile |  | NA | in solution | co-processing | 0.15-0.25 | film | No | ambient | 122 | 4 point | 300K |  |  |  | 11.1 | thermal load 1-2K | 300K |  |  |  |  | NA | [10 empty] | Hofmann, A.I., Kroon, R., Yu, L. and Müller, C., J. Mater. Chem. C, 2018,6, 6905-6910 | 10.1039/c8tc01593g | 2018
p(g4 2T-T) | Acetonitrile | drop- casting | F4TCNQ | Acetonitrile |  | NA | in solution | co-processing | 0.15-0.25 | film | No | ambient | 94 | 4 point | 300K |  |  |  | 26 | thermal load 1-2K | 300K |  |  |  |  | NA | [10 empty] | Hofmann, A.I., Kroon, R., Yu, L. and Müller, C., J. Mater. Chem. C, 2018,6, 6905-6910 | 10.1039/c8tc01593g | 2018
p(g4 2T-T) | Acetonitrile | drop- casting | F4TCNQ | Acetonitrile |  | NA | in solution | co-processing | 0.15-0.26 | film | No | ambient | 51 | 4 point | 300K |  |  |  | 20.6 | thermal load 1-2K | 300K |  |  |  |  | NA | [10 empty] | Hofmann, A.I., Kroon, R., Yu, L. and Müller, C., J. Mater. Chem. C, 2018,6, 6905-6910 | 10.1039/c8tc01593g | 2018
p(g4 2T-T) | Acetonitrile | drop- casting | F4TCNQ | Acetonitrile |  | NA | in solution | co-processing | 0.15-0.25 | film | No | ambient | 30 | 4 point | 300K |  |  |  | 14.6 | thermal load 1-2K | 300K |  |  |  |  | NA | [10 empty] | Hofmann, A.I., Kroon, R., Yu, L. and Müller, C., J. Mater. Chem. C, 2018,6, 6905-6910 | 10.1039/c8tc01593g | 2018
p(g4 2T-T) | Acetonitrile | drop- casting | F4TCNQ | Acetonitrile |  | NA | in solution | co-processing | 0.15-0.25 | film | No | ambient | 1.2 | 4 point | 300K |  |  |  | 63.2 | thermal load 1-2K | 300K |  |  |  |  | NA | [10 empty] | Hofmann, A.I., Kroon, R., Yu, L. and Müller, C., J. Mater. Chem. C, 2018,6, 6905-6910 | 10.1039/c8tc01593g | 2018
P3HT | Chloroform | Drop-casting | - | oDCB, CHCl3 |  | 20 wt% nitrogen-doped CNTs |  | co-processing | - | film, pellet | No | measured in ambient atmosphere | 6.8 | van der Pauw | room temperature |  |  |  | 27.4 | ΔT=±1K, ΔV measured versus constantan reference junction (SB1000 & K2000 from MMR Technologies) | room temperature |  |  |  | 0.4 | TPS 2500 S from Hot Disk AB |  |  |  |  | 0.51 |  |  |  | 0.00038 |  | Dörling, B., Ryan, J.D., Craddock, J.D., Sorrentino, A., Basaty, A.E., Gomez, A., Garriga, M., Pereiro, E., Anthony, J.E., Weisenberger, M.C., Goñi, A.R., Müller, C., and Campoy-Quiles, M., Adv. Mater. 2016, 28, 2782–2789 | 10.1002/adma.201505521 | 2016
bacterial cellulose |  | growth in solution | - | Aqueous Hestrin-Schramm culture medium |  | 6 wt% eDIPS CNTs |  |  | - | film | No | measured in ambient atmosphere | 91 | van der Pauw | room temperature |  |  |  | 47 | 0K<ΔT<40K, determined from slope of ΔV vs ΔT (custom setup) | room temperature |  |  |  | 1.9 | One-laser Raman thermometry (custom setup) |  |  |  |  | 21.3 |  |  |  | 0.0032 |  |  | 10.1039/c8ee03112f | 2018
- |  | vacuum filtration | potassium (K+) | THF, DMSO |  | eDIPS CNTs |  |  | not measured | freestanding film | No | measured in ambient atmosphere | 4700 | van der Pauw | room temperature |  |  |  | -35.8 | 0K<ΔT<40K, determined from slope of ΔV vs ΔT (custom setup) | room temperature |  |  |  | 19 | One-laser Raman thermometry (custom setup) |  |  |  |  | 601 |  |  |  | 0.0095 |  |  | 10.1063/5.0047338 | 2021
PBTTT |  | doctorblade | F4TCNQ | Chlorobenzene:Dichlorobenzene 1:1 vol:vol |  |  | vapor | vapor phase infiltration | 1 dopant per two polymer monomers | film | No | measured in ambient atmosphere | 68 | van der Pauw | room temperature |  |  |  | not measured | 0K<ΔT<60K, determined from slope of ΔV vs ΔT (custom setup) | room temperature |  |  |  | 0.33 | Frequenncy Domain Thermoreflectance (FDTR) |  |  |  |  | - | [6 empty] | ﻿10.1021/acsenergylett.0c01410 | 2020
PBTTT | Chlorobenzene | doctorblade | F4TCNQ | Chlorobenzene:Dichlorobenzene 1:1 vol:vol |  |  | vapor | vapor phase infiltration | - | film | No | measured in ambient atmosphere | 92 | van der Pauw | room temperature |  |  |  | 60 | 0K<ΔT<60K, determined from slope of ΔV vs ΔT (custom setup) | room temperature |  |  |  | 0.3 | Frequenncy Domain Thermoreflectance (FDTR) |  |  |  |  | 33 |  |  |  | 0.03 |  |  | ﻿10.1021/acs.macromol.9b02263 | 2020
PBTTT (C14) | Dichlorobenzene | Spin-coating | F4TCNQ | None | Thermal evaporation |  | Thermal evaporation | Sequential |  | Thin film | No | Glovebox | 101 | 4 point probe Hall | room temperature |  |  |  | 78 | determined from slope of ΔV vs ΔT | room temperature | [9 empty] | 61.9 | [5 empty] | K. Kang et al. / Materials Today Physics 8 (2019) 112e122 | https://doi.org/10.1016/j.mtphys.2019.02.004 | 2019
PDPP3T | Chloroform/Chlorobenzene (1:1) | spin-coating | FeCl3 | Nitromethane |  | N/A | spin-coating | sequential |  | film | No | vacuum chamber (10−2 torr) | 52 ± 3 | 4 point | room temperature |  |  |  | 217 ± 8 | 0K<ΔT<10K, determined from slope of ΔV vs ΔT | room temperature |  |  |  | N/A | N/A |  |  |  |  | 247 ± 21 |  |  |  | N/A |  | Jung, I. H. et al. High Thermoelectric Power Factor of a Diketopyrrolopyrrole-Based Low Bandgap Polymer via Finely Tuned Doping Engineering. Sci. Rep. 7, 44704 | 10.1038/srep44704 | 2017
PDPP-5T | Chloroform/Chlorobenzene (1:1) | spin-coating | FeCl3 | Nitromethane |  | N/A | spin-coating | sequential |  | film | No | ambient | 62.5 ± 1.8 | [5 empty] | 42.2 ± 0.6 | [5 empty] | N/A | N/A |  |  |  |  | 11.1 ± 0.6 |  |  |  | N/A |  | Zhitian Liu, Yanchuan Hu, Pengcheng Li, Jing Wen, Jungang He and Xiang Gao. Enhancement of the thermoelectric performance of DPP based polymers by introducing one 3,4-ethylenedioxythiophene electron-rich building block. J. Mater. Chem. C, 2020,8, 10859-10867 | 10.1039/d0tc01047b | 2020
PDPP-4T-EDOT | Chloroform/Chlorobenzene (1:1) | spin-coating | FeCl3 | Nitromethane |  | N/A | spin-coating | sequential |  | film | No | ambient | 99.2 ± 15.4 | [5 empty] | 174.2 ± 16.6 | [5 empty] | N/A | N/A |  |  |  |  | 298.2 ± 40.2 |  |  |  | N/A |  | Zhitian Liu, Yanchuan Hu, Pengcheng Li, Jing Wen, Jungang He and Xiang Gao. Enhancement of the thermoelectric performance of DPP based polymers by introducing one 3,4-ethylenedioxythiophene electron-rich building block. J. Mater. Chem. C, 2020,8, 10859-10867 | 10.1039/d0tc01047b | 2020
EHT6-20DPP | Chloroform | spin-coating | FeCl3 | Acetonitrile |  | N/A | spin-coating | sequential |  | film | No | glove box | 93.3 ± 7.53 | 4 point | 300K |  |  |  | 78.0 ± 8.34 | determined from slope of ΔV vs ΔT | 300K |  |  |  | N/A | N/A |  |  |  |  | 56.7 ± 4.58 |  |  |  | N/A |  | Enhanced doping efficiency and thermoelectric performance of diketopyrrolopyrrole-based conjugated polymers with extended thiophene donors. J. Mater. Chem. C, 2021,9, 340-347 | 10.1039/D0TC04094K | 2020
PDPPS-12 | Chloroform/Dichlorobenzene (1:1) |  | FeCl3 | Nitromethane |  | N/A | immersion | sequential |  | film | No | ambient | 318±24 | 4 point | room temperature |  |  |  | N/A | determined from slope of ΔV vs ΔT | room temperature |  |  |  | 0.52±0.02 | 3ω method |  |  |  |  | 126±10 |  |  |  | 0.11±0.02 |  | Jiamin Ding, Zitong Liu, Wenrui Zhao, Wenlong Jin, Lanyi Xiang, Zhijie Wang, Yan Zeng, Ye Zou, Fengjiao Zhang, Yuanping Yi, Ying Diao, Christopher R. McNeill, Chong-an Di Di, Deqing Zhang, and Daoben Zhu. Selenium-substituted DPP Polymer for High Performance p-Type Organic Thermoelectric Materials. Angew. Chem. Int. Ed | 10.1002/anie.201911058 | 2019
PDPPSe-12 | Chloroform/Dichlorobenzene (1:1) |  | FeCl3 | Nitromethane |  | N/A | immersion | sequential |  | film | No | ambient | 997±93 | 4 point | room temperature |  |  |  | N/A | determined from slope of ΔV vs ΔT | room temperature |  |  |  | 0.54±0.02 | 3ω method |  |  |  |  | 300±7.4 |  |  |  | 0.22±0.03 |  | Jiamin Ding, Zitong Liu, Wenrui Zhao, Wenlong Jin, Lanyi Xiang, Zhijie Wang, Yan Zeng, Ye Zou, Fengjiao Zhang, Yuanping Yi, Ying Diao, Christopher R. McNeill, Chong-an Di Di, Deqing Zhang, and Daoben Zhu. Selenium-substituted DPP Polymer for High Performance p-Type Organic Thermoelectric Materials. Angew. Chem. Int. Ed | 10.1002/anie.201911058 | 2019
P1 (no name) | Chlorobenzene | drop-casting | FeCl3 | Acetonitrile |  | N/A | immersion | sequential |  | film | No | ambient | 10.49 |  | room temperature |  |  |  | 72.43 |  | room temperature |  |  |  | N/A | N/A |  |  |  |  | 4.92 |  |  |  | N/A |  | Xie, D.-X.; Liu, T.-C.; Xiao, J.; Fang, J.-K.; Pan, C.-J.; Shao, G. Effect of Side Chain Substituent Volume on Thermoelectric Properties of IDT-Based Conjugated Polymers. Molecules 2021, 26, 963 | 10.3390/molecules26040963 | 2021
P2 (no name) | Chlorobenzene | drop-casting | FeCl3 | Acetonitrile |  | N/A | immersion | sequential |  | film | No | ambient | 3.46 |  | room temperature |  |  |  | 104.65 |  | room temperature |  |  |  | N/A | N/A |  |  |  |  | 3.48 |  |  |  | N/A |  | Xie, D.-X.; Liu, T.-C.; Xiao, J.; Fang, J.-K.; Pan, C.-J.; Shao, G. Effect of Side Chain Substituent Volume on Thermoelectric Properties of IDT-Based Conjugated Polymers. Molecules 2021, 26, 963 | 10.3390/molecules26040963 | 2021
PBDP-T | Chlorobenzene | spin-coating | FeCl3 | Acetonitrile |  | N/A | immersion | sequential |  | film | No | ambient | 0.85 | 4 point | room temperature |  |  |  | N/A |  | room temperature |  |  |  | N/A | N/A |  |  |  |  | 20.1 |  |  |  | N/A |  | Junhui Tang, Jingjing Ji, Ruisi Chen, Yongkun Yan, Yan Zhao, and Ziqi Liang. Achieving Efficient p-Type Organic Thermoelectrics by Modulation of Acceptor Unit in Photovoltaic 𝝅-Conjugated Copolymers. Adv. Sci. 2021, 2103646 | 10.1002/advs.202103646 | 2021
PTB7-Th | Chlorobenzene | spin-coating | FeCl3 | Acetonitrile |  | N/A | immersion | sequential |  | film | No | ambient | 10.6 | 4point | room temperature |  |  |  | N/A |  | room temperature |  |  |  | N/A | N/A |  |  |  |  | 46.0 |  |  |  | N/A |  | Junhui Tang, Jingjing Ji, Ruisi Chen, Yongkun Yan, Yan Zhao, and Ziqi Liang. Achieving Efficient p-Type Organic Thermoelectrics by Modulation of Acceptor Unit in Photovoltaic 𝝅-Conjugated Copolymers. Adv. Sci. 2021, 2103646 | 10.1002/advs.202103646 | 2021
PBDB-T | Chlorobenzene | spin-coating | FeCl3 | Acetonitrile |  | N/A | immersion | sequential |  | film | No | ambient | 28.4 | 4point | room temperature |  |  |  | N/A |  | room temperature |  |  |  | N/A | N/A |  |  |  |  | 105.5 |  |  |  | N/A |  | Junhui Tang, Jingjing Ji, Ruisi Chen, Yongkun Yan, Yan Zhao, and Ziqi Liang. Achieving Efficient p-Type Organic Thermoelectrics by Modulation of Acceptor Unit in Photovoltaic 𝝅-Conjugated Copolymers. Adv. Sci. 2021, 2103646 | 10.1002/advs.202103646 | 2021
P3RT | Chlorobenzene | blade coating | FeCl3 | Acetonitrile |  | N/A | immersion | sequential |  | film | No | ambient | 4 | Van der Paw | room temperature |  |  |  | 124 | determined from slope of ΔV vs ΔT | room temperature |  |  |  | N/A | N/A |  |  |  |  | 12 |  |  |  | N/A |  | Shawn A. Gregory, Akanksha K. Menon, Shuyang Ye, Dwight S. Seferos, John R. Reynolds, and Shannon K. Yee, Effect of Heteroatom and Doping on the Thermoelectric Properties of Poly(3-alkylchalcogenophenes). Adv. Energy Mater. 2018. | 10.1002/aenm.201802419 | 2018
P3RSe | Chlorobenzene | blade coating | FeCl3 | Acetonitrile |  | N/A | immersion | sequential |  | film | No | ambient | 29 | Van der Paw | room temperature |  |  |  | 89 | determined from slope of ΔV vs ΔT | room temperature |  |  |  | N/A | N/A |  |  |  |  | 13 |  |  |  | N/A |  | Shawn A. Gregory, Akanksha K. Menon, Shuyang Ye, Dwight S. Seferos, John R. Reynolds, and Shannon K. Yee, Effect of Heteroatom and Doping on the Thermoelectric Properties of Poly(3-alkylchalcogenophenes). Adv. Energy Mater. 2018. | 10.1002/aenm.201802419 | 2018
P3RTe | Chlorobenzene | blade coating | FeCl3 | Acetonitrile |  | N/A | immersion | sequential |  | film | No | ambient | 46 | Van der Paw | room temperature |  |  |  | 51 | determined from slope of ΔV vs ΔT | room temperature |  |  |  | N/A | N/A |  |  |  |  | 10 |  |  |  | N/A |  | Shawn A. Gregory, Akanksha K. Menon, Shuyang Ye, Dwight S. Seferos, John R. Reynolds, and Shannon K. Yee, Effect of Heteroatom and Doping on the Thermoelectric Properties of Poly(3-alkylchalcogenophenes). Adv. Energy Mater. 2018. | 10.1002/aenm.201802419 | 2018
PDPP-TT | Chlorobenzene | spin-coating | FeCl3 | Acetonitrile |  | N/A | immersion | sequential |  | film | No | glove box | 45 | 4 point | room temperature |  |  |  | 43 |  | room temperature |  |  |  | N/A | N/A |  |  |  |  | N/A |  |  |  | N/A |  | Hui Li, Jian Song, Jie Xiao, LiLi Wu, Howard E. Katz, and Lidong Chen. Synergistically Improved Molecular Doping and Carrier Mobility by Copolymerization of Donor–Acceptor and Donor–Donor Building Blocks for Thermoelectric Application. Adv. Funct. Mater. 2020 | 10.1002/adfm.202004378 | 2020
PDPP-g32T0.3 | Chlorobenzene | spin-coating | FeCl3 | Acetonitrile |  | N/A | immersion | sequential |  | film | No | glove box | 360 | 4 point | room temperature |  |  |  | 110 |  | room temperature |  |  |  | N/A | N/A |  |  |  |  | N/A |  |  |  | N/A |  | Hui Li, Jian Song, Jie Xiao, LiLi Wu, Howard E. Katz, and Lidong Chen. Synergistically Improved Molecular Doping and Carrier Mobility by Copolymerization of Donor–Acceptor and Donor–Donor Building Blocks for Thermoelectric Application. Adv. Funct. Mater. 2020 | 10.1002/adfm.202004378 | 2020
Pg32T-TT | Chlorobenzene | spin-coating | FeCl3 | Acetonitrile |  | N/A | immersion | sequential |  | film | No | glove box | 280 | 4 point | room temperature |  |  |  | 10 |  | room temperature |  |  |  | N/A | N/A |  |  |  |  | N/A |  |  |  | N/A |  | Hui Li, Jian Song, Jie Xiao, LiLi Wu, Howard E. Katz, and Lidong Chen. Synergistically Improved Molecular Doping and Carrier Mobility by Copolymerization of Donor–Acceptor and Donor–Donor Building Blocks for Thermoelectric Application. Adv. Funct. Mater. 2020 | 10.1002/adfm.202004378 | 2020
PDPP[T]2{TEG}2-3-MEET | Dichloromethane | spin-coating | NOPF6 | Dichloromethane |  | N/A | in solution | co-processing |  | film |  | glove box | 9.13 x 10-4 |  | room temperature |  |  |  | N/A |  | room temperature |  |  |  | N/A | N/A |  |  |  |  | N/A |  |  |  | N/A |  | Krauss, G., Hochgesang, A., Mohanraj, J. and Thelakkat, M. (2021), Highly Efficient Doping of Conjugated Polymers Using Multielectron Acceptor Salts. Macromol. Rapid Commun., 42: 2100443. | 10.1002/marc.202100443 | 2021
PDPP[T]2{TEG}2-3-MEET | Dichloromethane | spin-coating | Magic Blue | Dichloromethane |  | N/A | in solution | co-processing |  | film | No | glove box | 0.00112 |  | room temperature |  |  |  | N/A |  | room temperature |  |  |  | N/A | N/A |  |  |  |  | N/A |  |  |  | N/A |  | Krauss, G., Hochgesang, A., Mohanraj, J. and Thelakkat, M. (2021), Highly Efficient Doping of Conjugated Polymers Using Multielectron Acceptor Salts. Macromol. Rapid Commun., 42: 2100443. | 10.1002/marc.202100443 | 2021
PDPP[T]2{TEG}2-3-MEET | Dichloromethane | spin-coating | MeOTPD2+(PF6)2 | Dichloromethane |  | N/A | in solution | co-processing |  | film | No | glove box | 0.0185 |  | room temperature |  |  |  | N/A |  | room temperature |  |  |  | N/A | N/A |  |  |  |  | N/A |  |  |  | N/A |  | Krauss, G., Hochgesang, A., Mohanraj, J. and Thelakkat, M. (2021), Highly Efficient Doping of Conjugated Polymers Using Multielectron Acceptor Salts. Macromol. Rapid Commun., 42: 2100443. | 10.1002/marc.202100443 | 2021
PDPP[T]2{TEG}2-3-MEET | Dichloromethane | spin-coating | piro-MeOTAD4+(PF6)4 | Dichloromethane |  | N/A | in solution | co-processing |  | film | No | glove box | 0.233 |  | room temperature |  |  |  | N/A |  | room temperature |  |  |  | N/A | N/A |  |  |  |  | N/A |  |  |  | N/A |  | Krauss, G., Hochgesang, A., Mohanraj, J. and Thelakkat, M. (2021), Highly Efficient Doping of Conjugated Polymers Using Multielectron Acceptor Salts. Macromol. Rapid Commun., 42: 2100443. | 10.1002/marc.202100443 | 2021
PDPP[T]2{2-HD}2-3-MEET | Dichloromethane | spin-coating | NOPF6 | Dichloromethane |  | N/A | in solution | co-processing |  | film | No | glove box | 1.78 x 10-4 |  | room temperature |  |  |  | N/A |  | room temperature |  |  |  | N/A | N/A |  |  |  |  | N/A |  |  |  | N/A |  | Krauss, G., Hochgesang, A., Mohanraj, J. and Thelakkat, M. (2021), Highly Efficient Doping of Conjugated Polymers Using Multielectron Acceptor Salts. Macromol. Rapid Commun., 42: 2100443. | 10.1002/marc.202100443 | 2021
PDPP[T]2{2-HD}2-3-MEET | Dichloromethane | spin-coating | Magic Blue | Dichloromethane |  | N/A | in solution | co-processing |  | film | No | glove box | 2.27 x 10-4 |  | room temperature |  |  |  | N/A |  | room temperature |  |  |  | N/A | N/A |  |  |  |  | N/A |  |  |  | N/A |  | Krauss, G., Hochgesang, A., Mohanraj, J. and Thelakkat, M. (2021), Highly Efficient Doping of Conjugated Polymers Using Multielectron Acceptor Salts. Macromol. Rapid Commun., 42: 2100443. | 10.1002/marc.202100443 | 2021
PDPP[T]2{2-HD}2-3-MEET | Dichloromethane | spin-coating | MeOTPD2+(PF6)2 | Dichloromethane |  | N/A | in solution | co-processing |  | film | No | glove box | 0.00259 |  | room temperature |  |  |  | N/A |  | room temperature |  |  |  | N/A | N/A |  |  |  |  | N/A |  |  |  | N/A |  | Krauss, G., Hochgesang, A., Mohanraj, J. and Thelakkat, M. (2021), Highly Efficient Doping of Conjugated Polymers Using Multielectron Acceptor Salts. Macromol. Rapid Commun., 42: 2100443. | 10.1002/marc.202100443 | 2021
PDPP[T]2{2-HD}2-3-MEET | Dichloromethane | spin-coating | piro-MeOTAD4+(PF6)4 | Dichloromethane |  | N/A | in solution | co-processing |  | film | No | glove box | 0.00167 |  | room temperature |  |  |  | N/A |  | room temperature |  |  |  | N/A | N/A |  |  |  |  | N/A |  |  |  | N/A |  | Krauss, G., Hochgesang, A., Mohanraj, J. and Thelakkat, M. (2021), Highly Efficient Doping of Conjugated Polymers Using Multielectron Acceptor Salts. Macromol. Rapid Commun., 42: 2100443. | 10.1002/marc.202100443 | 2021
PAni | N,N-dimethylformamide | spray casting | TiCl4 |  |  | N/A | vapor | vapor phase infiltration | 1:05 | film | No | vacuum chamber | 0.2 | Van der Paw | room temperature |  |  |  | 40 |  | room temperature |  |  |  | N/A | N/A |  |  |  |  | N/A |  |  |  | N/A |  | Kristina L. Malinowski, Shawn A. Gregory, Jamie P. Wooding, Oliver B. Hvidsten, Alexandra Jungreis, and Mark D. Losego , "Use of in situ electrical conductance measurements to understand the chemical mechanisms and chamber wall effects during vapor phase infiltration doping of poly(aniline) with TiCl4 + H2O", Journal of Vacuum Science & Technology A 40, 013418 (2022) | 10.1116/6.0001544 | 2022
P(BDTTT-DPP) | Chlorobenzene/Dichlorobenzene (1:1) | spin-coating | FeCl3 | Acetonitrile |  | N/A | immersion | sequential |  | film | No | vacuum chamber | 1.83 ± 0.55 |  | 300K<T<390K |  |  |  | 193.66 ± 53.60 | 0K<ΔT<90K, determined from slope of ΔV vs ΔT (custom setup) | 300K<T<390K |  |  |  | N/A | N/A |  |  |  |  | 6.50 ± 1.97 |  |  |  | N/A |  | Benzhang Li, Xinxin Li, Fan Yang, Yujun Chen, Xianhua Mao, Shuxun Wan, Hong Xin, Sitong Yan, Mingliang Wang, Chunmei Gao, and Lei Wang, Enhanced Thermoelectric Performance of a Donor–Acceptor-Based Two-Dimensional Conjugated Polymer with High Crystallinity, ACS Applied Energy Materials 2021 4 (5), 4662-4671 | 10.1021/acsaem.1c00274 | 2021
P(DBT-DPP) | Chlorobenzene/Dichlorobenzene (1:1) | spin-coating | FeCl3 | Acetonitrile |  | N/A | immersion | sequential |  | film | No | vacuum chamber | 0.10 ± 0.09 |  | 300K<T<390K |  |  |  | 160.95 ± 2.45 | 0K<ΔT<90K, determined from slope of ΔV vs ΔT (custom setup) | 300K<T<390K |  |  |  | N/A | N/A |  |  |  |  | 0.26 ± 0.08 |  |  |  | N/A |  | Benzhang Li, Xinxin Li, Fan Yang, Yujun Chen, Xianhua Mao, Shuxun Wan, Hong Xin, Sitong Yan, Mingliang Wang, Chunmei Gao, and Lei Wang, Enhanced Thermoelectric Performance of a Donor–Acceptor-Based Two-Dimensional Conjugated Polymer with High Crystallinity, ACS Applied Energy Materials 2021 4 (5), 4662-4671 | 10.1021/acsaem.1c00274 | 2021
PDFD-(L) | Cyclohexane | Spin-coating | FeCl3 | Acetonitrile |  |  | immersion | sequential |  | film | No | Glove box | 38.2 | 4 point | Room Temperature |  |  |  | 91.2 |  | Room Temperature |  |  |  | N/A | N/A |  |  |  |  | 31.8 | Room Temperature |  |  | N/A |  | Yoon, Sang Eun, et al. "Impact of Molecular Weight on Molecular Doping Efficiency of Conjugated Polymers and Resulting Thermoelectric Performances." Advanced Functional Materials (2022): 2202929. | https://doi.org/10.1002/adfm.202202929 | 2022
PDFD-(M) | Dichloromethane | Spin-coating | FeCl3 | Acetonitrile |  |  | immersion | sequential |  | film | No | Glove box | 136.2 | 4 point | Room Temperature |  |  |  | 53.0 |  | Room Temperature |  |  |  | N/A | N/A |  |  |  |  | 38.3 | Room Temperature |  |  | N/A |  | Yoon, Sang Eun, et al. "Impact of Molecular Weight on Molecular Doping Efficiency of Conjugated Polymers and Resulting Thermoelectric Performances." Advanced Functional Materials (2022): 2202929. | https://doi.org/10.1002/adfm.202202929 | 2022
PDFD-(H) | Chloroform | Spin-coating | FeCl3 | Acetonitrile |  |  | immersion | sequential |  | film | No | Glove box | 363.0 | 4 point | Room Temperature |  |  |  | 46.8 |  | Room Temperature |  |  |  | N/A | N/A |  |  |  |  | 79.5 | Room Temperature |  |  | N/A |  | Yoon, Sang Eun, et al. "Impact of Molecular Weight on Molecular Doping Efficiency of Conjugated Polymers and Resulting Thermoelectric Performances." Advanced Functional Materials (2022): 2202929. | https://doi.org/10.1002/adfm.202202929 | 2022
PDFD-TT(L) | Chloroform | Spin-coating | FeCl3 | Acetonitrile |  |  | immersion | sequential |  | film | No | Glove box | 118.1 | 4 point | Room Temperature |  |  |  | 48.6 |  | Room Temperature |  |  |  | N/A | N/A |  |  |  |  | 28.3 | Room Temperature |  |  | N/A |  | Yoon, Sang Eun, et al. "Impact of Molecular Weight on Molecular Doping Efficiency of Conjugated Polymers and Resulting Thermoelectric Performances." Advanced Functional Materials (2022): 2202929. | https://doi.org/10.1002/adfm.202202929 | 2022
-PDFD-DTT(L) | Chloroform | Spin-coating | FeCl3 | Acetonitrile |  |  | immersion | sequential |  | film | No | Glove box | 42.6 | 4 point | Room Temperature |  |  |  | 43.7 |  | Room Temperature |  |  |  | N/A | N/A |  |  |  |  | 8.1 | Room Temperature |  |  | N/A |  | Yoon, Sang Eun, et al. "Impact of Molecular Weight on Molecular Doping Efficiency of Conjugated Polymers and Resulting Thermoelectric Performances." Advanced Functional Materials (2022): 2202929. | https://doi.org/10.1002/adfm.202202929 | 2022
PTTT-C10, PTTSe-C10 | chloroform | spin-coating, annealing | F4-TCNQ, F6-TCNNQ, CN6-CP, Mo(tfd-COCF3)3 | Acetonitrile | spin-coating |  | ion-exchange | sequential | ≈150 μL doping solution per cm2 substrate area | Thin film | Yes | Ambient | 700 | 4 point | Room Temperature |  |  |  | 25.8 |  | Room Temperature |  |  |  | N/A | N/A |  |  |  |  | 46.5 | Room Temperature |  |  | N/A |  | Chen, C., Jacobs, I. E., Jellett, C., Jiao, X., Ponder, J. F., Kang, B., Lee, S. B., Huang, Y., Zhang, L., Statz, M., Sun, Y., Lin, Y., Kang, K., She, X., Hu, Y., Zhang, T., Jiang, L., McNeill, C. R., McCulloch, I., Sirringhaus, H., Single Atom Selenium Substitution-Mediated P-Type Doping in Polythiophenes toward High-Performance Organic Electronics and Thermoelectrics. Adv. Electron. Mater. 2022, 2200053. | https://doi.org/10.1002/aelm.202200053 | 2022
SWNTs polymer sorted. SG65i/PFO. (7,5) chirality. | Toluene | Ultrasonic spraying | OA | Dichloroethane | - | - | Immersion | - | - | Thin film | no | Ambient | 129.5 | 4 point collinear | Room Temperature | - | - | - | 109.5 | slope of ΔV vs ΔT -at 3 to +3 K. Homebuilt setup. | Room Temperature | - | - | - | - | - | - | - | - | - | 155.3 | Room Temperature | - | - | - | - | A. D. Avery, B. H. Zhou, J. Lee, E.-S. Lee, E. M. Miller, R. Ihly, D. Wesenberg, K. S. Mistry, S. L. Guillot, B. L. Zink, Y.-H. Kim, J. L. Blackburn and A. J. Ferguson, Nat. Energy, 2016, 1, 16033. | 10.1038/nenergy.2016.33 | 2016
SWNTs polymer sorted. PFH-A/HiPCO. Average diameter = 1.1 nm. | Toluene | Ultrasonic spraying | OA | Dichloroethane | - | - | Immersion | - | - | Thin film | no | Ambient | 250 (extracted from graph) | 4 point collinear | Room Temperature | - | - | - | 115 (extracted from graph) | slope of ΔV vs ΔT -at 3 to +3 K. Homebuilt setup. | Room Temperature | - | - | - | - | - | - | - | - | - | 340 | Room Temperature | - | - | - | - | A. D. Avery, B. H. Zhou, J. Lee, E.-S. Lee, E. M. Miller, R. Ihly, D. Wesenberg, K. S. Mistry, S. L. Guillot, B. L. Zink, Y.-H. Kim, J. L. Blackburn and A. J. Ferguson, Nat. Energy, 2016, 1, 16033. | 10.1038/nenergy.2016.33 | 2016
SWNTs polymer sorted. PFH-A/LV. | Toluene | Ultrasonic spraying | OA | Dichloroethane | - | - | Immersion | - | - | Thin film | No | Ambient | 100 (extracted from graph) | 4 point collinear | Room Temperature | - | - | - | 115 (extracted from graph) | slope of ΔV vs ΔT -at 3 to +3 K. Homebuilt setup. | Room Temperature | - | - | - | - | - | - | - | - | - | 99 (extracted from graph) | Room Temperature | - | - | - | - | A. D. Avery, B. H. Zhou, J. Lee, E.-S. Lee, E. M. Miller, R. Ihly, D. Wesenberg, K. S. Mistry, S. L. Guillot, B. L. Zink, Y.-H. Kim, J. L. Blackburn and A. J. Ferguson, Nat. Energy, 2016, 1, 16033. | 10.1038/nenergy.2016.33 | 2016
SWNTs polymer sorted. PFO-BPy/LV. Average diameter = 1.3 nm. | Toluene | Ultrasonic spraying | OA | Dichloroethane | - | - | Immersion | - | - | Thin film | No | Ambient | 19 (extracted from graph) | 4 point collinear | Room Temperature | - | - | - | 230.5 (extracted from graph) | slope of ΔV vs ΔT -at 3 to +3 K. Homebuilt setup. | Room Temperature | - | - | - | 2-5 | Si-N thermal isolation platform | 300 | - | - | - | 105 (extracted from graph) | Room Temperature | - | - | 0.01 - 0.05 | 300 | A. D. Avery, B. H. Zhou, J. Lee, E.-S. Lee, E. M. Miller, R. Ihly, D. Wesenberg, K. S. Mistry, S. L. Guillot, B. L. Zink, Y.-H. Kim, J. L. Blackburn and A. J. Ferguson, Nat. Energy, 2016, 1, 16033. | 10.1038/nenergy.2016.33 | 2016
SWNTs polymer sorted. PFO-BPy/Tuball. Average diameter = 1.8 nm. | Toluene | Ultrasonic spraying | OA | Dichloroethane | - | - | Immersion | - | - | Thin film | No | Ambient | 1730 (extracted from graph) | 4 point collinear | Room Temperature | - | - | - | 18 (extracted from graph) | slope of ΔV vs ΔT -at 3 to +3 K. Homebuilt setup. | Room Temperature | - | - | - | - | - | - | - | - | - | 56 (extracted from graph) | Room Temperature | - | - | - | - | A. D. Avery, B. H. Zhou, J. Lee, E.-S. Lee, E. M. Miller, R. Ihly, D. Wesenberg, K. S. Mistry, S. L. Guillot, B. L. Zink, Y.-H. Kim, J. L. Blackburn and A. J. Ferguson, Nat. Energy, 2016, 1, 16033. | 10.1038/nenergy.2016.33 | 2016
SWNTs polymer sorted. Removable polyfluorene/LV. Average diameter = 1.3 nm. Polymer removed from thin film. | Toluene | Ultrasonic spraying | OA | Dichloroethane | - | - | Immersion | - | - | Thin film | No | Ambient | - | 4 point collinear | Room Temperature | - | - | - | - | slope of ΔV vs ΔT -at 3 to +3 K. Homebuilt setup. | Room Temperature | - | - | - | 2.45−3.85 | Si-N thermal isolation platform | 298 | - | - | - | 398 | Room Temperature | - | - | 0.031−0.048 | 298 | B. Norton-Baker, R. Ihly, I. E. Gould, A. D. Avery, Z. R. Owczarczyk, A. J. Ferguson and J. L. Blackburn, ACS Energy Lett., 2016, 1, 1212-1220. | https://doi.org/10.1021/acsenergylett.6b00417 | 2016
SWNTs polymer sorted. SMP/HiPCO. Average diameter = 1.0 nm. Polymer removed from thin film. | toluene | Ultrasonic spraying | OA | Dichloroethane | - | - | Immersion | - | - | Thin film | No | Ambient | - | 4 point collinear | Room Temperature | - | - | - | - | slope of ΔV vs ΔT -at 3 to +3 K. Homebuilt setup. | Room Temperature | - | - | - | 1.39 +/- 0.43 | Si-N thermal isolation platform | 298 | - | - | - | 560 | Room Temperature | - | - | 0.12 +/- 0.05 | 298 | B. A. MacLeod, N. J. Stanton, I. E. Gould, D. Wesenberg, R. Ihly, Z. R. Owczarczyk, K. E. Hurst, C. S. Fewox, C. N. Folmar, K. Holman Hughes, B. L. Zink, J. L. Blackburn and A. J. Ferguson, Energy & Environ. Sci., 2017, 10, 2168-2179. | 10.1039/c7ee01130j | 2017
SWNTs polymer sorted. SMP/Plasma Torch (PT). Average diameter = 1.0 nm. Polymer removed from thin film. | toluene | Ultrasonic spraying | OA | Dichloroethane | - | - | Immersion | - | - | Thin film | No | Ambient | - | 4 point collinear | Room Temperature | - | - | - | - | slope of ΔV vs ΔT -at 3 to +3 K. Homebuilt setup. | Room Temperature | - | - | - | 2.38 +/- 0.98 | Si-N thermal isolation platform | 298 | - | - | - | 300 | Room Temperature | - | - | 0.04 +/- 0.02 | 298 | B. A. MacLeod, N. J. Stanton, I. E. Gould, D. Wesenberg, R. Ihly, Z. R. Owczarczyk, K. E. Hurst, C. S. Fewox, C. N. Folmar, K. Holman Hughes, B. L. Zink, J. L. Blackburn and A. J. Ferguson, Energy & Environ. Sci., 2017, 10, 2168-2179. | 10.1039/c7ee01130j | 2017
SWNTs polymer sorted. PFPD/Plasma Torch RN-020 (PT). Average diameter = 1.3 nm. Polymer removed from thin film. | toluene | Ultrasonic spraying | OA | Dichloroethane | - | - | Immersion | - | - | Thin film | No | Ambient | - | 4 point collinear | Room Temperature | - | - | - | - | slope of ΔV vs ΔT -at 3 to +3 K. Homebuilt setup. | Room Temperature | - | - | - | 2.8 | Si-N thermal isolation platform | 298 | - | - | - | 705 | Room Temperature | - | - | 0.08 +/- 0.04 | 298 | B. A. MacLeod, N. J. Stanton, I. E. Gould, D. Wesenberg, R. Ihly, Z. R. Owczarczyk, K. E. Hurst, C. S. Fewox, C. N. Folmar, K. Holman Hughes, B. L. Zink, J. L. Blackburn and A. J. Ferguson, Energy & Environ. Sci., 2017, 10, 2168-2179. | 10.1039/c7ee01130j | 2017
PEDOT:PSS (Baytron PH 510) | aqueous dispersion | Spin-coating | PSS | Water | Mixed in solution with PEDOT | DMSO | Solution | Coprocessing | 0-10 wt% of added DMSO (5% at max PF) | Thin film | No | Ambient | 298.52 | 4 point collinear | Room Temperature | - | - | - | 12.65 | determined from slope of ΔV vs ΔT | Room Temperature | - | - | - | - | - | - | - | - | - | 4.78 | - | - | - | - | - | Chang, KC., Jeng, MS., Yang, CC. et al. The Thermoelectric Performance of Poly(3,4-ethylenedi oxythiophene)/Poly(4-styrenesulfonate) Thin Films. J. Electron. Mater. 38, 1182–1188 (2009). | https://doi.org/10.1007/s11664-009-0821-4 | 2009
PEDOT:PSS | aqueous dispersion | Spin-coating | PSS | Water | Mixed in solution with PEDOT | DMSO | Solution | Coprocessing | 5 vol% | Thin film | No | Ambient | 950 | 4 point collinear | Room Temperature | - | - | - | 75 | determined from slope of ΔV vs ΔT | Room Temperature | - | - | - | - | - | - | 0.22 | 3 omega | - | 469 | Room Temperature | - | - | 0.42 | RT | Kim, GH., Shao, L., Zhang, K. et al. Engineered doping of organic semiconductors for enhanced thermoelectric efficiency. Nature Mater 12, 719–723 (2013). | https://doi.org/10.1038/nmat3635 | 2013
PEDOT:PSS | aqueous dispersion | Spin-coating | PSS | Water | Mixed in solution with PEDOT | Ethylene glycol | Solution | Coprocessing | 5 vol% | Thin film | No | Ambient | 880 | 4 point collinear | Room Temperature | - | - | - | 63 | determined from slope of ΔV vs ΔT | Room Temperature | - | - | - | - | - | - | 0.23 | 3 omega | - | 350 | Room Temperature | - | - | 0.28 | RT | Kim, GH., Shao, L., Zhang, K. et al. Engineered doping of organic semiconductors for enhanced thermoelectric efficiency. Nature Mater 12, 719–723 (2013). | https://doi.org/10.1038/nmat3635 | 2013
PEDOT:PSS | aqueous dispersion | Spin-coating | PSS | Water | Mixed in solution with PEDOT | DMSO | Solution | Coprocessing | 5% DMSO | Thin film | No | Ambient | 619 | Van der Pauw | Room Temperature | - | - | - | 2.2 | determined from slope of ΔV vs ΔT | Room Temperature | - | - | - | - | - | - | - | - | - | 0.29 | - | - | - | - | - | Chao Yi, Abigail Wilhite, Long Zhang, Rundong Hu, Steven S. C. Chuang, Jie Zheng, and Xiong Gong. ACS Applied Materials & Interfaces 2015 7 (17), 8984-8989 | https://doi.org/10.1021/acsami.5b01960 | 2015
PEDOT:PSS | aqueous dispersion | Spin-coating | PSS | Water | Mixed in solution with PEDOT | DMSO and PEO | Solution | Coprocessing | 5% DMSO + 0.1% PEO | Thin film | No | Ambient | 945 | Van der Pauw | Room Temperature | - | - | - |  |  |  | - | - | - | - | - | - | - | - | - | - | - | - | - | - | - | Chao Yi, Abigail Wilhite, Long Zhang, Rundong Hu, Steven S. C. Chuang, Jie Zheng, and Xiong Gong. ACS Applied Materials & Interfaces 2015 7 (17), 8984-8989 | https://doi.org/10.1021/acsami.5b01960 | 2015
PEDOT:PSS | aqueous dispersion | Spin-coating | PSS | Water | Mixed in solution with PEDOT | DMSO and PEO | Solution | Coprocessing | 5% DMSO + 0.2% PEO | Thin film | No | Ambient | 1016 | Van der Pauw | Room Temperature | - | - | - |  |  |  | - | - | - | - | - | - | - | - | - | - | - | - | - | - | - | Chao Yi, Abigail Wilhite, Long Zhang, Rundong Hu, Steven S. C. Chuang, Jie Zheng, and Xiong Gong. ACS Applied Materials & Interfaces 2015 7 (17), 8984-8989 | https://doi.org/10.1021/acsami.5b01960 | 2015
PEDOT:PSS | aqueous dispersion | Spin-coating | PSS | Water | Mixed in solution with PEDOT | DMSO and PEO | Solution | Coprocessing | 5% DMSO + 0.3% PEO | Thin film | No | Ambient | 1061 | Van der Pauw | Room Temperature | - | - | - | 38.4 | determined from slope of ΔV vs ΔT | Room Temperature | - | - | - | - | - | - | - | - | - | 157.35 | - | - | - | - | - | Chao Yi, Abigail Wilhite, Long Zhang, Rundong Hu, Steven S. C. Chuang, Jie Zheng, and Xiong Gong. ACS Applied Materials & Interfaces 2015 7 (17), 8984-8989 | https://doi.org/10.1021/acsami.5b01960 | 2015
PEDOT:PSS | aqueous dispersion | Spin-coating | PSS | Water | Mixed in solution with PEDOT | DMSO and PEO | Solution | Coprocessing | 5% DMSO + 0.5% PEO | Thin film | No | Ambient | 1270 | Van der Pauw | Room Temperature | - | - | - | 13.3 | determined from slope of ΔV vs ΔT | Room Temperature | - | - | - | - | - | - | - | - | - | - | - | - | - | - | - | Chao Yi, Abigail Wilhite, Long Zhang, Rundong Hu, Steven S. C. Chuang, Jie Zheng, and Xiong Gong. ACS Applied Materials & Interfaces 2015 7 (17), 8984-8989 | https://doi.org/10.1021/acsami.5b01960 | 2015
PEDOT:PSS | aqueous dispersion | Spin-coating | PSS | Water | Mixed in solution with PEDOT | DMSO and PEO | Solution | Coprocessing | 5% DMSO + 0.7% PEO | Thin film | No | Ambient | 1176 | Van der Pauw | Room Temperature | - | - | - | 9 | determined from slope of ΔV vs ΔT | Room Temperature | - | - | - | - | - | - | - | - | - | - | - | - | - | - | - | Chao Yi, Abigail Wilhite, Long Zhang, Rundong Hu, Steven S. C. Chuang, Jie Zheng, and Xiong Gong. ACS Applied Materials & Interfaces 2015 7 (17), 8984-8989 | https://doi.org/10.1021/acsami.5b01960 | 2015
PEDOT:PSS | aqueous dispersion | Spin-coating | PSS | Water | Mixed in solution with PEDOT | DMSO and PEO | Solution | Coprocessing | 5% DMSO + 0.8% PEO | Thin film | No | Ambient | 1054 | Van der Pauw | Room Temperature | - | - | - | 5.8 | determined from slope of ΔV vs ΔT | Room Temperature | - | - | - | - | - | - | - | - | - | - | - | - | - | - | - | Chao Yi, Abigail Wilhite, Long Zhang, Rundong Hu, Steven S. C. Chuang, Jie Zheng, and Xiong Gong. ACS Applied Materials & Interfaces 2015 7 (17), 8984-8989 | https://doi.org/10.1021/acsami.5b01960 | 2015
PEDOT:PSS | aqueous dispersion | Spin-coating | PSS | Water | Mixed in solution with PEDOT | DMSO and PEO | Solution | Coprocessing | 5% DMSO + 1% PEO | Thin film | No | Ambient | 980 | Van der Pauw | Room Temperature | - | - | - | 6.7 | determined from slope of ΔV vs ΔT | Room Temperature | - | - | - | - | - | - | - | - | - | - | - | - | - | - | - | Chao Yi, Abigail Wilhite, Long Zhang, Rundong Hu, Steven S. C. Chuang, Jie Zheng, and Xiong Gong. ACS Applied Materials & Interfaces 2015 7 (17), 8984-8989 | https://doi.org/10.1021/acsami.5b01960 | 2015
PEDOT:PSS | aqueous dispersion | Spin-coating | PSS | Water | Mixed in solution with PEDOT | DMSO and PEO | Solution | Coprocessing | 5% DMSO + 1.2% PEO | Thin film | No | Ambient | 704 | Van der Pauw | Room Temperature | - | - | - | 1.5 | determined from slope of ΔV vs ΔT | Room Temperature | - | - | - | - | - | - | - | - | - | - | - | - | - | - | - | Chao Yi, Abigail Wilhite, Long Zhang, Rundong Hu, Steven S. C. Chuang, Jie Zheng, and Xiong Gong. ACS Applied Materials & Interfaces 2015 7 (17), 8984-8989 | https://doi.org/10.1021/acsami.5b01960 | 2015
PEDOT-Tos | Butanol | EDOT/Tos/Pyridine polyimerzied in solution before spin coating | Tos | Butanol | EDOT/Tos/Pyridine polyimerzied in solution before spin coating | - | Solution polymerization | Coprocessing | - | Thin film | No | Ambient | 300 | 4 point collinear | Room Temperature | - | - | - | 40 | determined from slope of ΔV vs ΔT | Room Temperature | - | - | - | - | - | - | - | - | - | 38 | Room Temperature | - | - | - | - | Bubnova, O., Khan, Z., Malti, A. et al. Optimization of the thermoelectric figure of merit in the conducting polymer poly(3,4-ethylenedioxythiophene). Nature Mater 10, 429–433 (2011). | https://doi.org/10.1038/nmat3012 | 2011
PEDOT-Tos | Butanol | EDOT/Tos/Pyridine polyimerzied in solution before spin coating | Tos + TDAE | Vapor | EDOT/Tos/Pyridine polyimerzied in solution before spin coating | - | Vapor | Sequential | 10 min TDAE vapor exposure | Thin film | No | Ambient | 80 | 4 point collinear | Room Temperature | - | - | - | 200 | determined from slope of ΔV vs ΔT | Room Temperature | - | - | - | 0.37 | 3 omega | - | 0.33 | - | - | 324 | Room Temperature | - | - | 0.25 | RT | Bubnova, O., Khan, Z., Malti, A. et al. Optimization of the thermoelectric figure of merit in the conducting polymer poly(3,4-ethylenedioxythiophene). Nature Mater 10, 429–433 (2011). | https://doi.org/10.1038/nmat3012 | 2011
PEDOT:PSS | aqueous dispersion | Drop casting | PSS | Water | Mixed in solution with PEDOT | DEG | Solution | Coprocessing | 0.05% DEG | Thin film | No | Ambient | 0.02 | 4 point collinear | Room Temperature | - | - | - | 12 |  |  | - | - | - | - | - | - | - | - | - | - | - | - | - | - | - | Bubnova, O., Khan, Z., Wang, H. et al. Semi-metallic polymers. Nature Mater 13, 190–194 (2014). | https://doi.org/10.1038/nmat3824 | 2014
PEDOT:PSS | aqueous dispersion | Drop casting | PSS | Water | Mixed in solution with PEDOT | DEG | Solution | Coprocessing | 0.5% DEG | Thin film | No | Ambient | 1.1 | 4 point collinear | Room Temperature | - | - | - | 13 | determined from slope of ΔV vs ΔT | Room Temperature | - | - | - | - | - | - | - | - | - | - | - | - | - | - | - | Bubnova, O., Khan, Z., Wang, H. et al. Semi-metallic polymers. Nature Mater 13, 190–194 (2014). | https://doi.org/10.1038/nmat3824 | 2014
PEDOT:PSS | aqueous dispersion | Drop casting | PSS | Water | Mixed in solution with PEDOT | DEG | Solution | Coprocessing | 5% DEG | Thin film | No | Ambient | 10 | 4 point collinear | Room Temperature | - | - | - | 10 | determined from slope of ΔV vs ΔT | Room Temperature | - | - | - | - | - | - | - | - | - | - | - | - | - | - | - | Bubnova, O., Khan, Z., Wang, H. et al. Semi-metallic polymers. Nature Mater 13, 190–194 (2014). | https://doi.org/10.1038/nmat3824 | 2014
PEDOT-Tos | Butanol | Drop casting | Tos | Butanol | EDOT/Tos/Pyridine polyimerzied in solution before spin coating | - | Solution | Coprocessing | - | Thin film | No | Ambient | 500 | 4 point collinear | Room Temperature | - | - | - | 30 | determined from slope of ΔV vs ΔT | Room Temperature | - | - | - | - | - | - | - | - | - | - | - | - | - | - | - | Bubnova, O., Khan, Z., Wang, H. et al. Semi-metallic polymers. Nature Mater 13, 190–194 (2014). | https://doi.org/10.1038/nmat3824 | 2014
PEDOT-Tos (2,900 Mw) | Butanol | Drop casting | Tos | Butanol | EDOT/Tos/Pyridine polyimerzied in solution before spin coating | - | Solution | Coprocessing | - | Thin film | No | Ambient | 800 | 4 point collinear | Room Temperature | - | - | - | 35 | determined from slope of ΔV vs ΔT | Room Temperature | - | - | - | - | - | - | - | - | - | - | - | - | - | - | - | Bubnova, O., Khan, Z., Wang, H. et al. Semi-metallic polymers. Nature Mater 13, 190–194 (2014). | https://doi.org/10.1038/nmat3824 | 2014
PEDOT-Tos (5,800 Mw) | Butanol | Drop casting | Tos | Butanol | EDOT/Tos/Pyridine polyimerzied in solution before spin coating | - | Solution | Coprocessing | - | Thin film | No | Ambient | 1200 | 4 point collinear | Room Temperature | - | - | - | 40 | determined from slope of ΔV vs ΔT | Room Temperature | - | - | - | - | - | - | - | - | - | - | - | - | - | - | - | Bubnova, O., Khan, Z., Wang, H. et al. Semi-metallic polymers. Nature Mater 13, 190–194 (2014). | https://doi.org/10.1038/nmat3824 | 2014
PEDOT-Tos (5,800 Mw) | Butanol | Drop casting | Tos | Butanol | EDOT/Tos/Pyridine polyimerzied in solution before spin coating | DMF | Solution | Coprocessing | DMF | Thin film | No | Ambient | 1500 | 4 point collinear | Room Temperature | - | - | - | 50 | determined from slope of ΔV vs ΔT | Room Temperature | - | - | - | - | - | - | - | - | - | - | - | - | - | - | - | Bubnova, O., Khan, Z., Wang, H. et al. Semi-metallic polymers. Nature Mater 13, 190–194 (2014). | https://doi.org/10.1038/nmat3824 | 2014
PEDOT:PSS | aqueous dispersion | Drop casting | PSS | Water | Mixed in solution with PEDOT | - | Solution | Coprocessing | - | Thin film | No | Ambient | 0.007 | 4 point collinear | Room Temperature | - | - | - | 12 | determined from slope of ΔV vs ΔT | Room Temperature | - | - | - | - | - | - | - | - | - | - | - | - | - | - | - | Bubnova, O., Khan, Z., Wang, H. et al. Semi-metallic polymers. Nature Mater 13, 190–194 (2014). | https://doi.org/10.1038/nmat3824 | 2014
PEDOT:PSS | aqueous dispersion | continuous wet spinning | PSS | Water | Mixed in solution with PEDOT | 5% DMSO + post treatment in H2SO4 |  | Coprocessing |  | fibers | yes | Ambient | 4029.5 | 4 point collinear | Room Temperature | - | - | - | 19.2 | determined from slope of ΔV vs ΔT | Room Temperature | - | - | - | - | - | - | - | - | - | 147.8 | Room Temperature | - | - | - | - | N. Wen et al., Nano Energy, 78, 2020, 105361 | https://doi.org/10.1016/j.nanoen.2020.105361 | 2020
PEDOT:PSS | aqueous dispersion | Drop casting | PSS | Water | Mixed in solution with PEDOT | 5% DMSO + post treatment in H2SO5 | H2SO4 | Coprocessing |  | bulk film | no | Ambient | - | 4 point collinear | Room Temperature | - | - | - | - | - | - | - | - | - | - | - | - | - | - | - | 10.6 | Room Temperature | - | - | - | - | N. Wen et al., Nano Energy, 78, 2020, 105361 | https://doi.org/10.1016/j.nanoen.2020.105361 | 2020
PANI | CSA | wet spinning | [7 empty] | fibers | yes | Ambient | 100 | 4 point collinear | Room Temperature | - | - | - | 14 | determined from slope of ΔV vs ΔT | Room Temperature | - | - | - | - | - | - | - | - | - | 2.3 | Room Temperature | - | - | - | - | H. Li et al., Composites Part A, 166, 2023, 107386 | https://doi.org/10.1016/j.compositesa.2022.107386 | 2022
PANI | CSA | wet spinning | - | - | - | 45 wt% CNT |  | Coprocessing |  | fibers | yes | Ambient | 850 | 4 point collinear | Room Temperature | - | - | - | 28 | determined from slope of ΔV vs ΔT | Room Temperature | - | - | - | - | - | - | - | - | - | - |  | - | - | - | - | H. Li et al., Composites Part A, 166, 2023, 107386 | https://doi.org/10.1016/j.compositesa.2022.107387 | 2022
PANI | CSA | wet spinning | - | - | - | 66 wt% CNT |  | Coprocessing |  | fibers | yes | Ambient | 900 | 4 point collinear | Room Temperature | - | - | - | 30 | determined from slope of ΔV vs ΔT | Room Temperature | - | - | - | - | - | - | - | - | - | - | - | - | - | - | - | H. Li et al., Composites Part A, 166, 2023, 107386 | https://doi.org/10.1016/j.compositesa.2022.107388 | 2022
PANI | CSA | wet spinning | - | - | - | 84 wt% CNT |  | Coprocessing |  | fibers | yes | Ambient | 976 | 4 point collinear | Room Temperature | - | - | - | 32 | determined from slope of ΔV vs ΔT | Room Temperature | - | - | - | - | - | - | - | - | - | 176 | Room Temperature | - | - | - | - | H. Li et al., Composites Part A, 166, 2023, 107386 | https://doi.org/10.1016/j.compositesa.2022.107389 | 2022
PDPP3T | CHCl3 | Spin-coating + annealing | FeCl3 | ACN | Spin-coating | - | Solution | Sequential | 6 mM dopant solution | thin film | no | glove box | 0.00174 | 4 point collinear | Room Temperature |  |  |  | 613 | determined from slope of ΔV vs ΔT | Room Temperature | [15 empty] | N. Y. Kim, J. Mater. Chem. C, 2021, 9, 340--347 | https://doi.org/10.1039/D0TC04094K | 2020
PDPP3T | CHCl3 | Spin-coating + annealing | FeCl3 | ACN | Spin-coating | - | Solution | Sequential | 16 mM dopant solution | thin film | no | glove box | 0.433 | 4 point collinear | Room Temperature |  |  |  | - | determined from slope of ΔV vs ΔT | Room Temperature | [9 empty] | 12.8 | Room Temperature |  |  |  |  | N. Y. Kim, J. Mater. Chem. C, 2021, 9, 340--347 | https://doi.org/10.1039/D0TC04094K | 2020
PDPP3T | CHCl3 | Spin-coating + annealing | FeCl3 | ACN | Spin-coating | - | Solution | Sequential | 18 mM dopant solution | thin film | no | glove box | - | 4 point collinear | Room Temperature |  |  |  | 448 | determined from slope of ΔV vs ΔT | Room Temperature | [15 empty] | N. Y. Kim, J. Mater. Chem. C, 2021, 9, 340--347 | https://doi.org/10.1039/D0TC04094K | 2020
PDPP3T | CHCl3 | Spin-coating + annealing | FeCl3 | ACN | Spin-coating | - | Solution | Sequential | 10 mM dopant solution | thin film | no | glove box | - | 4 point collinear | Room Temperature |  |  |  | - | determined from slope of ΔV vs ΔT | Room Temperature | [9 empty] | 5.61 | Room Temperature |  |  |  |  | N. Y. Kim, J. Mater. Chem. C, 2021, 9, 340--347 | https://doi.org/10.1039/D0TC04094K | 2020
EHT6-20DPP | CHCl3 | Spin-coating + annealing | FeCl3 | ACN | Spin-coating | - | Solution | Sequential | 4mM dopant solution | thin film | no | glove box | 1.55 | 4 point collinear | Room Temperature |  |  |  | 190 | determined from slope of ΔV vs ΔT | Room Temperature | [15 empty] | N. Y. Kim, J. Mater. Chem. C, 2021, 9, 340--347 | https://doi.org/10.1039/D0TC04094K | 2020
EHT6-20DPP | CHCl3 | Spin-coating + annealing | FeCl3 | ACN | Spin-coating | - | Solution | Sequential | 10 mM dopant solution | thin film | no | glove box | 93.3 | 4 point collinear | Room Temperature |  |  |  | - | determined from slope of ΔV vs ΔT | Room Temperature | [9 empty] | 56.7 | Room Temperature |  |  |  |  | N. Y. Kim, J. Mater. Chem. C, 2021, 9, 340--347 | https://doi.org/10.1039/D0TC04094K | 2020
EHT6-20DPP | CHCl3 | Spin-coating + annealing | FeCl3 | ACN | Spin-coating | - | Solution | Sequential | 16 mM dopant solution | thin film | no | glove box | - | 4 point collinear | Room Temperature |  |  |  | 60 | determined from slope of ΔV vs ΔT | Room Temperature | [15 empty] | N. Y. Kim, J. Mater. Chem. C, 2021, 9, 340--347 | https://doi.org/10.1039/D0TC04094K | 2020
PCD1 | Dichlorobenzene | Co-processing + drop-cast + annealing | F4TCNQ | Dichlorobenzene | Drop casting |  |  | Coprocessing | Variation 0-50% | Thin film | no | glove box | 0.7 | 4 point collinear | 300K |  |  |  | 305 | determined from slope of ΔV vs ΔT | 300K | [9 empty] | 5 | 300K |  |  |  |  | E. H. Suh et al, Adv. Funct. Mater.2022, 32, 2207886 | https://doi.org/10.1002/adfm.202207886 | 2022
PCD1 | Dichlorobenzene | Sequential + spin-coating + annealing | F4TCNQ | ACN | Spin-coating |  |  | Sequential | Variation 0-50% | Thin film | no | glove box | 0.81 | 4 point collinear | 300K |  |  |  | 333 | determined from slope of ΔV vs ΔT | 300K | [9 empty] | 9 | 300K |  |  |  |  | E. H. Suh et al, Adv. Funct. Mater.2022, 32, 2207886 | https://doi.org/10.1002/adfm.202207886 | 2022
PCD2 | Dichlorobenzene | Co-processing + drop-cast + annealing | F4TCNQ | Dichlorobenzene | Drop casting |  |  | Coprocessing | Variation 0-50% | Thin film | no | glove box | 3.64 | 4 point collinear | 300K |  |  |  | 272 | determined from slope of ΔV vs ΔT | 300K | [9 empty] | 23.7 | 300K |  |  |  |  | E. H. Suh et al, Adv. Funct. Mater.2022, 32, 2207886 | https://doi.org/10.1002/adfm.202207886 | 2022
PCD2 | Dichlorobenzene | Sequential + spin-coating + annealing | F4TCNQ | ACN | Spin-coating |  |  | Sequential | Variation 0-50% | Thin film | no | glove box | 0.8 | 4 point collinear | 300K |  |  |  | 319 | determined from slope of ΔV vs ΔT | 300K | [9 empty] | 15.5 | 300K |  |  |  |  | E. H. Suh et al, Adv. Funct. Mater.2022, 32, 2207886 | https://doi.org/10.1002/adfm.202207886 | 2022
PCD3 | Dichlorobenzene | Co-processing + drop-cast + annealing | F4TCNQ | Dichlorobenzene | Drop casting |  |  | Coprocessing | Variation 0-50% | Thin film | no | glove box | 0.026 | 4 point collinear | 300K |  |  |  | 467 | determined from slope of ΔV vs ΔT | 300K | [9 empty] | 0.69 | 300K |  |  |  |  | E. H. Suh et al, Adv. Funct. Mater.2022, 32, 2207886 | https://doi.org/10.1002/adfm.202207886 | 2022
PCD3 | Dichlorobenzene | Sequential + spin-coating + annealing | F4TCNQ | ACN | Spin-coating |  |  | Sequential | Variation 0-50% | Thin film | no | glove box | 1.34 | 4 point collinear | 300K |  |  |  | 430 | determined from slope of ΔV vs ΔT | 300K | [9 empty] | 16.4 | 300K |  |  |  |  | E. H. Suh et al, Adv. Funct. Mater.2022, 32, 2207886 | https://doi.org/10.1002/adfm.202207886 | 2022
TBDOPV-T | o-DCB | spin-coating | FeCl3 | Nitromethane | Mixture |  |  |  |  | Thin film | yes | glove box | 452 | 4 point collinear | Room Temperature |  |  |  | 100 | determined from slope of ΔV vs ΔT | Room Temperature | [9 empty] | 100 | Room Temperature |  |  |  |  | Yu Z D, Lu Y, Wang Z Y, et al. Science Advances, 2023, 9(8): eadf3495. | DOI: 10.1126/sciadv.adf3495 | 2023
DPPDTT | chloroform. | Spin-coating + annealing | FeCl3 | acetonitrile | Mix |  |  | Sequential |  | Thin film | yes | Ambient | 190 | 4 point collinear | Room Temperature |  |  |  | 400 | determined from slope of ΔV vs ΔT | Room Temperature | [9 empty] | 351.5 | Room Temperature |  |  |  |  | Min J, Im J, Kim S H, et al. Advanced Functional Materials, 2023: 2212825. | https://doi.org/10.1002/adfm.202212825 | 2023
PBDTC2FBT | chlorobenzene | Spin-coating + annealing | FeCl3 | acetonitrile | Spin-coating |  |  | Sequential |  | Thin film | yes | glove box | 1.2 | 4 point collinear | Room Temperature |  |  |  | 50 | determined from slope of ΔV vs ΔT | Room Temperature | [9 empty] | 30.7 | Room Temperature |  |  |  |  | Cheon H J, Lee T S, Lee J E, et al. Chemistry of Materials, 2023. | https://doi.org/10.1021/acs.chemmater.2c03739 | 2023
PBDTC3FBT | chlorobenzene | Spin-coating + annealing | tris(pentafluorophenyl)borane | chlorobenzene | Mixture |  |  |  |  | Thin film | yes | glove box | 6.45 | 4 point collinear | Room Temperature |  |  |  | 110 | determined from slope of ΔV vs ΔT | Room Temperature | [9 empty] | 35.1 | Room Temperature |  |  |  |  | Cheon H J, Lee T S, Lee J E, et al. Chemistry of Materials, 2023. | https://doi.org/10.1021/acs.chemmater.2c03739 | 2023
PANI/MWCNT | 1 M HCl + Ethanol (4:1) | Solution mixing | Ammonium peroxodisulfate (APS) | 1 M HCl + Ethanol (4:1) | Dried in vacuum |  | In situ chemical polymerization on MWCNT template | Coprocessing | 0 - 70.2 %wt (max PF @ 15.8 %wt) | Film (ca. 0.22 mm) | no | No mention | 6147 | 4-point probe | RT |  |  |  | 28.6 | determined from slope of ΔV vs ΔT | RT |  |  |  | ca. 0.45 | Thermal resistance measurement (ASTM D5470) | RT |  |  |  | 5.04 | RT |  |  | ca. 0.0034 | RT | C. Meng, C. Liu and S. Fan, Adv. Mater., 2010, 22, 535 | https://doi.org/10.1002/adma.200902221 | 2010
PANI/SWCNT | 1 M HCl | Solution mixing | Ammonium peroxodisulfate (APS) | 1 M HCl | Dried in vacuum | 0 - 41.4 %wt SWCNT (max PF @ 41.4 %wt) | In situ chemical polymerization | Coprocessing | ca. 204 %wt (2 g:1 mL, ρ=1.0216) | Bulk | yes | No mention | 12500 | Van der Pauw | RT |  |  |  | 40 | determined from slope of ΔV vs ΔT | RT |  |  |  | ca. 1.5 | Laser Flash + DSC + Dulong-Petite Law | RT |  |  |  | 20 | RT |  |  | ca. 0.004 | RT | Q. Yao, L. Chen, W. Zhang, S. Liufu and X. Chen, ACS Nano, 2010, 4, 2445 | https://doi.org/10.1021/nn1002562 | 2010
PEDOT:PSS | Water | Solution mixing | DMSO | Water | Mix with Vinyl Acetate-Ethylene copolymer emulsion + Deionized Water + Drying in ambient and vacuum | 2.1 - 35 %wt CNT (max ZT @ 35 %wt SWCNT) | Solution doping | Coprocessing | PEDOT:PSS (1:1.6 %wt) No mention of DMSO | Film (0.07 - 0.13 mm) | no | No mention | 40000 | 4 point probe | RT |  |  |  | 25 | determined from slope of ΔV vs ΔT | RT |  |  |  | 0.4 | Thermal resistance measurement (ASTM D5470) | RT |  |  |  | 25 | RT |  |  | ca. 0.02 | RT | D. Kim, Y. Kim, K. Choi, J. C. Grunlan and C. Yu, ACS Nano, 2010, 4, 513 | https://doi.org/10.1021/nn9013577 | 2009
PEDOT:PSS | Water | Solution mixing | APS + FeCl3 | Water | Mixture + Ultrasonication + Stirring | Reduced Graphene Oxide | Template-directed In situ chemical polymerization | Coprocessing | 250 %wt APS + 60 %wt FeCl3 | Nanocomposite | yes | No mention | 50.8 ± 5.9 | 4 point probe | No mention |  |  |  | 31.8 ± 2.3 | determined from slope of ΔV vs ΔT | No mention | [9 empty] | 5.2 ± 0.9 | No mention |  |  |  |  | K. Xu, G. Chen and D. Qiu, J. Mater. Chem. A, 2013, 1, 12395 | https://doi.org/10.1039/C3TA12691A | 2013
P3EHT | chloroform | Solution mixing | BCF | chloroform | Drop casting |  | Solution | Coprocessing | 30% molar ratio | Thin film | no | Ambient | (4.1 ± 2.2)*E-2 | not mentioned | Room Temperature |  |  |  | 164.7 ± 14.6 | determined from slope of ΔV vs ΔT | Room Temperature | [9 empty] | 0.17 | RT |  |  |  |  | J. Mater. Chem. A, 2023, Advance Article | https://doi.org/10.1039/D3TA01117H | 2023
P3,4EHTV | chloroform | Solution mixing | BCF | chloroform | Drop casting |  | Solution | Coprocessing | 20% molar ratio | Thin film | no | Ambient | (3.1 ± 2.5)*E-1 | not mentioned | Room Temperature |  |  |  | 195.1 ± 15.6 | determined from slope of ΔV vs ΔT | Room Temperature | [9 empty] | 1.47 | RT |  |  |  |  | J. Mater. Chem. A, 2023, Advance Article | https://doi.org/10.1039/D3TA01117H | 2023
P(Si–Si) | chlorobenzene | Spin-coating + annealing | FeCl3 | ACN |  |  | inmmersion |  | 3mg/ml | Thin film | no | Ambient | 10.2 | commercial ZEM-3 measurement system (ADVANCE RIKO Inc., Japan) | helium atmosphere |  |  |  | 104.9 | commercial ZEM-3 measurement system (ADVANCE RIKO Inc., Japan) | 323 | [9 empty] | 11.2 | 323K |  |  |  |  | Optimizing the doping efficiency and thermoelectric properties of isoindigo-based conjugated polymers using side chain engineering. J. Mater. Chem. C, 2023, Advance Article | https://doi.org/10.1039/D3TC00883E | 2023
P(Si–O) | chlorobenzene | Spin-coating + annealing | FeCl3 | ACN |  |  | inmmersion |  | 3mg/ml | Thin film | no | Ambient | 27.3 | commercial ZEM-3 measurement system (ADVANCE RIKO Inc., Japan) | helium atmosphere |  |  |  | 92.5 | commercial ZEM-3 measurement system (ADVANCE RIKO Inc., Japan) | 323 | [9 empty] | 23.4 | 323K |  |  |  |  | Optimizing the doping efficiency and thermoelectric properties of isoindigo-based conjugated polymers using side chain engineering. J. Mater. Chem. C, 2023, Advance Article | https://doi.org/10.1039/D3TC00883E | 2023
P(Si–F) | chlorobenzene | Spin-coating + annealing | FeCl3 | ACN |  |  | inmmersion |  | 3mg/ml | Thin film | no | Ambient | 3.2 | commercial ZEM-3 measurement system (ADVANCE RIKO Inc., Japan) | helium atmosphere |  |  |  | 119/1 | commercial ZEM-3 measurement system (ADVANCE RIKO Inc., Japan) | 323 | [9 empty] | 4.5 | 323K |  |  |  |  | Optimizing the doping efficiency and thermoelectric properties of isoindigo-based conjugated polymers using side chain engineering. J. Mater. Chem. C, 2023, Advance Article | https://doi.org/10.1039/D3TC00883E | 2023
PDPP-4T | chloroform | Spin-coating | TMCN3-CP | halogenated solvents like chloroform, dichloromethane, and hexafluorobenzene |  |  | solution processing | Sequential | 1 mg/mL | Thin film |  | glove box | 1 | 4 point probe | [22 empty] | Saska, Jan, et al. "A freely soluble, high electron affinity molecular dopant for solution processing of organic semiconductors." Chemistry of Materials 31.5 (2019): 1500-1506. | https://doi.org/10.1021/acs.chemmater.8b04150 | 2019
PDPP-3T | chloroform | Spin-coating | TMCN3-CP | halogenated solvents like chloroform, dichloromethane, and hexafluorobenzene |  |  | solution processing | Sequential | 1 mg/mL | Thin film |  | glove box | 1 | 5 point probe | [22 empty] | Saska, Jan, et al. "A freely soluble, high electron affinity molecular dopant for solution processing of organic semiconductors." Chemistry of Materials 31.5 (2019): 1500-1506. | https://doi.org/10.1021/acs.chemmater.8b04151 | 2019
PDPP-T-TT-T | chloroform | Spin-coating | TMCN3-CP | halogenated solvents like chloroform, dichloromethane, and hexafluorobenzene |  |  | solution processing | Sequential | 1 mg/mL | Thin film |  | glove box | 1 | 6 point probe | [22 empty] | Saska, Jan, et al. "A freely soluble, high electron affinity molecular dopant for solution processing of organic semiconductors." Chemistry of Materials 31.5 (2019): 1500-1506. | https://doi.org/10.1021/acs.chemmater.8b04152 | 2019
TQ1_MB | CB | Spin-coating | MB | CB | Spin Coating |  | Spin Coating | Sequential |  | Thin Film | no | ambient | 20 | 4 point probe | 300K |  |  |  | 60 |  | 300K | [9 empty] | 7.1 | not mentioned |  |  |  |  | Chemical Doping of Conjugated Polymers with the Strong Oxidant Magic Blue | https://doi.org/10.1002/aelm.202000249 | 2020
PIDF-BT | oDCB | Spin coating | F4TCNQ | oDCB | Spin Coating |  | Spin Coating | Sequential |  | Thin film | no | not mentioned | 101 | not mentioned | not mentioned |  |  |  | 57 |  | not mentioned | [10 empty] | not mentioned |  |  |  |  | High Efficiency Doping of Conjugated Polymer for Investigation of Intercorrelation of Thermoelectric Effects with Electrical and Morphological Properties | https://doi.org/10.1021/acsami.9b17825 | 2019
PTbTTV | CB | Spin coating | CuTFSI | CB | Spin coating |  | Spin Coating | Sequential | 20mg/mL | Thin Film | no | not mentioned | 180.7 | not mentioned | not mentioned |  |  |  | 17.7 |  | not mentioned | [9 empty] | 5.7 | not mentioned |  |  |  |  | Doped thieno[3,4-b]thiophene-based copolymers for p-type organic thermoelectric materials† | DOI: 10.1039/d1tc00211b | 2021
PTbTTV-F | CB | Spin coating | CuTFSI | CB | Spin coating |  | Spin Coating | Sequential | 20mg/mL | Thin film | no | not mentioned | 111 | not mentioned | not mentioned |  |  |  | not mentioned |  | not mentioned | [9 empty] | 7.2 | not mentioned |  |  |  |  | Doped thieno[3,4-b]thiophene-based copolymers for p-type organic thermoelectric materials† | DOI: 10.1039/d1tc00211b | 2021
PCDTPT | CB | Spin coating | TrTPFB | CB | Spin coating |  | Spin Coating | Coprocessing | 0-10%wt | Thin film | no | not mentioned | 0.01 | not mentioned | 400K |  |  |  | 90 |  | 400K | [9 empty] | 7 | 400K |  |  |  |  | Doping High-Mobility Donor–Acceptor Copolymer Semiconductors with an Organic Salt for High-Performance Thermoelectric Materials | DOI: 10.1002/aelm.201900945 | 2020
P(g32T-T) | CHCl3 | Spin coating | F4TCNQ | ACN |  |  | Spin Coating/Bar coating | Sequential | 20 mol % F4TCNQ per Thiophene Ring | Thin film |  | Ambient | 830 ± 15 | four-point probe |  |  |  |  | 15.8 ± 2.0 | SB1000 instrument (MMR Technologies) | 300 K |  |  |  | 0.23 ± 0.02 | FDTR |  |  |  |  | 20.7 ± 3.8 | 300K |  |  | ZT = 0.027 ± 0.005 | 300K | Impact of Oligoether Side-Chain Length on the Thermoelectric Properties of a Polar Polythiophene | https://doi.org/10.1021/acsaelm.3c00936 | 2023
P(g42T-T) | CHCl4 | Spin coating | F4TCNQ | ACN |  |  | Spin Coating/Bar coating | Sequential | 21 mol % F4TCNQ per Thiophene Ring | Thin film |  | Ambient | 56 ± 3 | four-point probe |  |  |  |  | 13.8 ± 0.5 | SB1000 instrument (MMR Technologies) | 300 K |  |  |  |  | FDTR |  |  |  |  | 1.1 ± 0.1 | 300K |  |  |  |  | Impact of Oligoether Side-Chain Length on the Thermoelectric Properties of a Polar Polythiophene | https://doi.org/10.1021/acsaelm.3c00936 | 2023
P(g32T-T) | CHCl5 | Spin coating | F4TCNQ | ACN |  |  | Spin Coating/Bar coating | Sequential | 22 mol % F4TCNQ per Thiophene Ring | Thin film |  | Ambient | 51 ± 4 | four-point probe |  |  |  |  | 14.1 ± 0.7 | SB1000 instrument (MMR Technologies) | 300 K | [9 empty] | 1.1 ± 0.1 | 300K |  |  |  |  | Impact of Oligoether Side-Chain Length on the Thermoelectric Properties of a Polar Polythiophene | https://doi.org/10.1021/acsaelm.3c00936 | 2023
P3HT | 7:3 chloroform/1,2-dichlorobenzene solvent | Drop casting | FeCl3 | Acetonitrile |  | SEBS | inmmersion | Sequential |  | Thin film |  | helium atmosphere | 222 | ZEM-3 measurement system | 303K |  |  |  | 53.1 | [11 empty] | 33-51 | 303K |  |  |  |  | Enhanced Electrical Conductivity and Mechanical Properties of Stretchable Thermoelectric Generators Formed by Doped Semiconducting Polymer/Elastomer Blends | https://doi.org/10.1021/acsami.3c15651 | 2024
PDVT-10 | 7:3 chloroform/1,2-dichlorobenzene solvent | Drop casting | FeCl4 | Acetonitrile |  | SEBS | inmmersion | Sequential |  | Thin film |  | helium atmosphere | 245 | ZEM-3 measurement system | 303K |  |  |  | 37.6 | [11 empty] | 16-40 | 303K |  |  |  |  | Enhanced Electrical Conductivity and Mechanical Properties of Stretchable Thermoelectric Generators Formed by Doped Semiconducting Polymer/Elastomer Blends | https://doi.org/10.1021/acsami.3c15651 | 2024
PDPPT | chlorobenzene | Drop casting | F4TCNQ | chlorobenzene |  |  | Solution |  |  | Thick film |  | He environmen | up to 0.05 | two-point probe |  |  |  |  | up to 1030.3 | Netzsch SBA 548 Nemesis thermoelectric set up |  |  |  |  | 0.087-0.420 | Flash DSC | 530K |  |  |  | 0.18-0.46 | [5 empty] | Out-of-plane transient thermal conductivity measurements for bulk semiconducting conjugated polymers using fast scanning calorimetry | 10.1039/D2SE01413K | 2023
P3HT | chlorobenzene | Drop casting | F4TCNQ | chlorobenzene |  |  | Solution |  |  | Thick film |  | He environmen | op to 0.43 | two-point probe |  |  |  |  | up to 1011.5 | Netzsch SBA 548 Nemesis thermoelectric set up |  |  |  |  | 0.168-0.276 | Flash DSC | 530K |  |  |  | 0.006-0.354 | [5 empty] | Out-of-plane transient thermal conductivity measurements for bulk semiconducting conjugated polymers using fast scanning calorimetry | 10.1039/D2SE01413K | 2023
rr-P3DDT/sc-SWNT | toluene | Castting | Fetf | nitromethane solution |  |  | Sequential |  |  | Thin film |  |  | 2200 | ZEM-5 System |  |  |  |  | up to 35 | [5 empty] | 0.13-1.5 | scanning thermal microscopy |  |  |  |  | 120 | room temperature |  |  | 0.1 | room temperature | Monodispersed semiconducting SWNTs significantly enhanced the thermoelectric performance of regioregular poly(3-dodecylthiophene) films | https://doi.org/10.1016/j.carbon.2023.118654 | 2024
PEDOT:PSS | aqueous dispersion | Spin coating | [7 empty] | Thin film |  |  | 960.7 | Cryoall CTA-3/500 test system | Room Temperature |  |  |  | 20.63 | [11 empty] | 40.89 | room temperature |  |  |  |  | Two-step surface treatment of femtosecond laser irradiation and ionic liquid to enhance thermoelectric properties of PEDOT:PSS films | https://doi.org/10.1016/j.apsusc.2023.158569 | 2023
PEDOT:PSS | aqueous dispersion | Spin coating | DAE | Water + 5%DMSO |  |  | Solution processing |  |  | Thin film |  |  | ~250-450 | four-point probe |  |  |  |  | 135.4 |  | Room temperature | [9 empty] | 527 | [5 empty] | Polaron interfacial entropy as a route to high thermoelectric performance in DAE-doped PEDOT:PSS films | https://doi.org/10.1093/nsr/nwae009 | 2023
Ni(ibtt)0.5(btt)0.5 | [11 empty] | Helium environment | 0.00254 | four-point probe | 310K |  |  |  | 12.8 | [11 empty] | 4.24e-05 | [5 empty] | Controlling the thermoelectric properties of organo-metallic coordination polymers through backbone geometry | 10.1039/D3FD00139C | 2024
Ni(ibtt)0.2(btt)0.8 | [11 empty] | Helium environment | 0.121 | four-point probe | 310K |  |  |  | 17.2 | [11 empty] | 0.00352 | [5 empty] | Controlling the thermoelectric properties of organo-metallic coordination polymers through backbone geometry | 10.1039/D3FD00139C | 2024
Ni-btt | [11 empty] | Helium environment | 7.11 | four-point probe | 310K |  |  |  | 12.7 | [11 empty] | 0.12 | [5 empty] | Controlling the thermoelectric properties of organo-metallic coordination polymers through backbone geometry | 10.1039/D3FD00139C | 2024
PBBTL-CH3 | methanesulfonic acid | Spin coating | FeCl3 | [9 empty] | 36.29 ± 0.58 | two-point probe |  |  |  |  | 46-315 | determined from slope of ΔV vs ΔT | Room temperature | [9 empty] | 22.7 ± 2.1 | [5 empty] | Thermoelectric Performance Enhancement of p-Type Pyrrolo[3,2-b:4,5-b′]bis[1,4]benzothiazine Conjugated Ladder Polymer by Pendant Group Engineering | https://doi.org/10.1021/acsmaterialslett.3c00758 | 2023
PBBTL-Ph | methanesulfonic acid | Spin coating | FeCl4 | [9 empty] | 1.40 ± 0.16 | two-point probe |  |  |  |  | 50-600 | determined from slope of ΔV vs ΔT | Room temperature | [15 empty] | Thermoelectric Performance Enhancement of p-Type Pyrrolo[3,2-b:4,5-b′]bis[1,4]benzothiazine Conjugated Ladder Polymer by Pendant Group Engineering | https://doi.org/10.1021/acsmaterialslett.3c00758 | 2023
PIDF-BT | o-dichlrobenzene | Spin coating | AuCl3 | o-dichlrobenzene |  | SWCNT | [5 empty] | Air ambient | 5000 | four-point probe |  |  |  |  | 15-26 | determined from slope of ΔV vs ΔT | [10 empty] | 210 | room temperature |  |  |  |  | Sequential Doping of Carbon Nanotube Wrapped by Conjugated Polymer for Highly Conductive Platform and Thermoelectric Application | https://doi.org/10.1002/sstr.202300321 | 2023
PBBTL | methanesulfonic acid | Spin coating | FeCl3 | methanesulfonic acid |  |  | inmmersion | [5 empty] | 1.13 | two-point probe |  |  |  |  | 150-280 | determined from slope of ΔV vs ΔT | Room temperature | [9 empty] | 3.42 | room temperature |  |  |  |  | P- and N-dopable ambipolar bulk heterojunction thermoelectrics based on ladder-type conjugated polymers | https://doi.org/10.1039/D2TC03684C | 2023
PBDT-T | chlorobenzene | Spin coating | FeCl3 | [9 empty] | 11.37 |  | Room Temperature |  |  |  | ~50 | [11 empty] | 3.07 | [5 empty] | Optimizing thermoelectric performance of two-dimensional donor-donor benzodithiophene-based conjugated polymers using backbone engineering | https://doi.org/10.1016/j.coco.2022.101461 | 2023
PBDT-TT | chlorobenzene | Spin coating | FeCl3 | [9 empty] | 2.94 |  | Room Temperature |  |  |  | ~60 | [11 empty] | 0.85 | [5 empty] | Optimizing thermoelectric performance of two-dimensional donor-donor benzodithiophene-based conjugated polymers using backbone engineering | https://doi.org/10.1016/j.coco.2022.101461 | 2023
PBDT-TTT | chlorobenzene | Spin coating | FeCl3 | [9 empty] | 5.1 |  | Room Temperature |  |  |  | ~40 | [11 empty] | 0.75 | [5 empty] | Optimizing thermoelectric performance of two-dimensional donor-donor benzodithiophene-based conjugated polymers using backbone engineering | https://doi.org/10.1016/j.coco.2022.101461 | 2023
PBTTT/CNT | chloroform | Spin coating |  |  |  | CNT | [6 empty] | 169.9 | four-point probe | Room Temperature |  |  |  | 87.6 | determined from slope of ΔV vs ΔT | Room temperature | [6 empty] | 2.07 | 3omega | room temperature | 130.1 | room temperature |  |  | 0.019 |  | Effects of Connecting Polymer Structure and Morphology at Inter-Tube Junctions on the Thermoelectric Properties of Conjugated Polymer/Carbon Nanotube Composites | https://doi.org/10.1002/aelm.202201293 | 2023
IDTBT/CNT | chloroform | Spin coating |  |  |  | CNT | [6 empty] | 853.5 | four-point probe | Room Temperature |  |  |  | 90.9 | determined from slope of ΔV vs ΔT | Room temperature | [6 empty] | 4.78 | omega | room temperature | 697 | room temperature |  |  | 0.043 |  | Effects of Connecting Polymer Structure and Morphology at Inter-Tube Junctions on the Thermoelectric Properties of Conjugated Polymer/Carbon Nanotube Composites |  | 2023
PT SWCNT | Toulene |  | DDB | [9 empty] | 917 | four-point-probe | Room Temperature |  |  |  | nearly 100 | determined from slope of ΔV vs ΔT | Room temperature | [9 empty] | 917 | room temperature |  |  |  |  | Tuning counterion chemistry to reduce carrier localization in doped semiconducting carbon nanotube networks | https://doi.org/10.1016/j.xcrp.2023.101407 | 2023
SWCNT | Toulene | Filter-deposited buckypaper | O2 | [9 empty] | 36 | four-point-probe | Room Temperature |  |  |  | 49 | determined from slope of ΔV vs ΔT | Room temperature | [9 empty] | 8.6 | room temperature |  |  |  |  | Systematic Conversion of Single Walled Carbon Nanotubes into n-type Thermoelectric Materials by Molecular Dopants | https://doi.org/10.1038/srep03344 | 2013
SWCNT | Toulene | Filter-deposited buckypaper | O2 | [9 empty] | 35 | four-point-probe | Room Temperature |  |  |  | 26 | determined from slope of ΔV vs ΔT | Room temperature | [9 empty] | 2.4 | room temperature |  |  |  |  | Dispersion of Synthetic MoS2 Flakes and Their Spontaneous Adsorption on Single-Walled Carbon Nanotubes | https://doi.org/10.1002/cplu.201500084 | 2015
AD SWCNT | Toulene | Filter-deposited buckypaper | Nitric acid | [9 empty] | 670 | four-point-probe | Room Temperature |  |  |  | 35 | determined from slope of ΔV vs ΔT | Room temperature | [9 empty] | 85 | room temperature |  |  |  |  | Improvement of thermoelectric performance of single-wall carbon nanotubes by heavy doping: Effect of one-dimensional band multiplicity | DOI 10.7567/APEX.9.125103 | 2016
eDIPS SWCNT | ODCB | Filter-deposited buckypaper | O2 | [9 empty] | 512 | four-point-probe | Room Temperature |  |  |  | 38 | determined from slope of ΔV vs ΔT | Room temperature | [9 empty] | 73.9 | room temperature |  |  |  |  | Air-tolerant Fabrication and Enhanced Thermoelectric Performance of n-Type Single-walled Carbon Nanotubes Encapsulating 1,1′-Bis(diphenylphosphino)ferrocene | https://doi.org/10.1002/asia.201600810 | 2016
SWCNT | Toulene |  | AgTFSI | Butanol | [8 empty] | 1475 | four-point-probe | Room Temperature |  |  |  | 41 | determined from slope of ΔV vs ΔT | Room temperature | [9 empty] | 412 | room temperature |  |  |  |  | Thickness-dependent thermoelectric power factor of polymer-functionalized semiconducting carbon nanotube thin films | doi.org/10.1080/14686996.2018.1500851 | 2018
Orie+A213:C224nted regioregular P3HT | Orthodichlorobenzene | Doctor blading | F4TCNQ | Acetonitrile |  |  |  | Sequential/ Direct doping |  | Thin film | Yes | Glove box | 22±5 | four-point-probe | Room temperature |  |  |  | 60±2 | determined from slope of ΔV vs ΔT | Room temperature | [9 empty] | 8.5 | room temperature |  |  |  |  | A Versatile Method to Fabricate Highly In-Plane Aligned Conducting Polymer Films with Anisotropic Charge Transport and Thermoelectric Properties: The Key Role of Alkyl Side Chain Layers on the Doping Mechanism | 10.1002/adfm.201700173 | 2017
Oriented regioregular P3HT | Orthodichlorobenzene | Doctor blading | F4TCNQ | Acetonitrile |  |  |  | Sequential/ Incremental Concentration Doping |  | Thin film | Yes | Glove box | 287 | four-point probe | Room temperature |  |  |  | 50.42 | determined from slope of ΔV vs VT | Room temperature | [9 empty] | 73±5 | room temperature |  |  |  |  | Intercalation and Ordering of F6TCNNQ and F4TCNQ Dopants in Regioregular Poly(3-hexylthiophene) Crystals: Impact on Anisotropic Thermoelectric Properties of Oriented Thin Films | 10.1021/acs.macromol.1c00554 | 2020
Oriented regioregular P3HT | Orthodichlorobenzene | Doctor blading | F6TCNNQ | Acetonitrile |  |  |  | Sequential/ Incremental Concentration Doping |  | Thin film | Yes | Glove box | 521 | four-point probe | Room temperature |  |  |  | 39 | determined from slope of ΔV vs VT | Room temperature | [9 empty] | 79±30 | room temperature |  |  |  |  | Intercalation and Ordering of F6TCNNQ and F4TCNQ Dopants in Regioregular Poly(3-hexylthiophene) Crystals: Impact on Anisotropic Thermoelectric Properties of Oriented Thin Films | 10.1021/acs.macromol.1c00554 | 2020
Oriented regioregular P3HT | Orthodichlorobenzene | Doctor blading | FeCl3 | Nitromethane |  |  |  | Sequential/ Incremental Concentration Doping |  | Thin film | Yes | Glove box | 570±100 | four-point probe | Room temperature |  |  |  | 5.4±0.5 | determined from slope of ΔV vs VT | Room temperature | [9 empty] | 21±6 | room temperature |  |  |  |  | Bringing Conducting Polymers to High Order: Toward Conductivities beyond 105 S cm−1 and Thermoelectric Power Factors of 2 mW m−1 K−2 | 10.1002/aenm.201900266 | 2019
Oriented regioregular P3HT | Orthodichlorobenzene | Doctor blading | Mo(tfd(CoCF3)3) | Acetonitrile/Chloroform (1:1) |  |  |  | Sequential/ Incremental Concentration Doping |  | Thin film | Yes | Glove box | 509±51 | four-point probe | Room temperature |  |  |  | 56±2 | determined from slope of ΔV vs VT | Room temperature | [9 empty] | 160±27 | room temperature |  |  |  |  | High Thermoelectric Power Factor of Poly(3-hexylthiophene) through In-Plane Alignment and Doping with a Molybdenum Dithiolene Complex | 10.1021/acs.macromol.0c01223 | 2020
Oriented regioregular P3HT | Orthodichlorobenzene | Doctor blading | Magic Blue | Acetonitrile |  |  |  | Sequential/ Incremental Concentration Doping |  | Thin film | Yes | Glove box | 3460±300 | four-point probe | Room temperature |  |  |  | 22 | determined from slope of ΔV vs VT | Room temperature | [9 empty] | 171±30 | room temperature |  |  |  |  | Preferential Location of Dopants in the Amorphous Phase of Oriented Regioregular Poly(3-hexylthiophene-2,5-diyl) Films Helps Reach Charge Conductivities of 3000 S cm−1 | 10.1002/adfm.202202075 | 2022
Oriented PBTTT-C12 | Orthodichlobenzene | Doctor blading | F4TCNQ | Acetonitrile |  |  |  | Sequential/ Direct doping |  | Thin film | Yes | Glove box | 920±60 | four-point probe | Room temperature |  |  |  | 57±3 | determined from slope of ΔV vs VT | Room temperature | [9 empty] | 300 ± 20 | room temperature |  |  |  |  | Influence of dopant size and doping method on the structure and thermoelectric properties of PBTTT films doped with F6TCNNQ and F4TCNQ | 10.1039/D0TC02828B | 2020
Oriented PBTTT-C12 | Orthodichlobenzene | Doctor blading | F4TCNQ | Acetonitrile |  |  |  | Sequential/ Incremental Concentration Doping |  | Thin film | Yes | Glove box | 1380±700 | four-point probe | Room temperature |  |  |  | 50.7±4 | determined from slope of ΔV vs VT | Room temperature | [9 empty] | 355 ± 200 | room temperature |  |  |  |  | Influence of dopant size and doping method on the structure and thermoelectric properties of PBTTT films doped with F6TCNNQ and F4TCNQ | 10.1039/D0TC02828B | 2020
Oriented PBTTT-C12 | Orthodichlobenzene | Doctor blading | F6TCNNQ | Acetonitrile |  |  |  | Sequential/ Direct doping |  | Thin film | Yes | Glove box | 600±200 | four-point probe | Room temperature |  |  |  | 64.5±3 | determined from slope of ΔV vs VT | Room temperature | [9 empty] | 247 ± 74 | room temperature |  |  |  |  | Influence of dopant size and doping method on the structure and thermoelectric properties of PBTTT films doped with F6TCNNQ and F4TCNQ | 10.1039/D0TC02828B | 2020
Oriented PBTTT-C12 | Orthodichlobenzene | Doctor blading | F6TCNNQ | Acetonitrile |  |  |  | Sequential/ Incremental Concentration Doping |  | Thin film | Yes | Glove box | 2430±500 | four-point probe | Room temperature |  |  |  | 47±4 | determined from slope of ΔV vs VT | Room temperature | [9 empty] | 530 ± 200 | room temperature |  |  |  |  | Influence of dopant size and doping method on the structure and thermoelectric properties of PBTTT films doped with F6TCNNQ and F4TCNQ | 10.1039/D0TC02828B | 2020
Oriented PBTTT-C12 | Orthodichlobenzene | Doctor blading | FeCl3 | Nitromethane |  |  |  | Sequential/ Incremental Concentration Doping |  | Thin film | Yes | Glove box | (2.2 ± 0.5) × 10^5 | four-point probe | Room temperature |  |  |  | 9.4 ± 0.5 | determined from slope of ΔV vs VT | Room temperature | [9 empty] | 1994 ± 626 | room temperature |  |  |  |  | Bringing Conducting Polymers to High Order: Toward Conductivities beyond 105 S cm−1 and Thermoelectric Power Factors of 2 mW m−1 K−2 | 10.1002/aenm.201900266 | 2019
Oriented PBTTT-C12 | Orthodichlobenzene | Doctor blading | Magic Blue | Acetonitrile |  |  |  | Sequential/ Incremental Concentration Doping |  |  |  |  | 9700 ± 1700 | four-point probe | Room temperature |  |  |  | 15±1 | determined from slope of ΔV vs VT | Room temperature | [9 empty] | 224 ± 39 | room temperature |  |  |  |  | Spontaneous Modulation Doping in Semi-Crystalline Conjugated Polymers Leads to High Conductivity at Low Doping Concentration | 10.1002/adma.202311303 | 2023
Oriented PBTTT-8O | Orthodichlobenzene | Doctor blading | F6TCNNQ | Acetonitrile |  |  |  | Sequential/ Incremental Concentration Doping |  | Thin film | Yes | Glove box | (5 ± 2) × 10^4 | four-point probe | Room temperature |  |  |  | 24±2 | determined from slope of ΔV vs VT | Room temperature | [9 empty] | 2900 ± 1600 | room temperature |  |  |  |  | Single Ether‐Based Side Chains in Conjugated Polymers: Toward Power Factors of 2.9 mW m −1 K −2 | 10.1002/aenm.202103049 | 2021
SWCNT pulsed LV |  | Filter-deposited buckypaper | Nitric acid | [9 empty] | 650 | four-point-probe | Room Temperature |  |  |  | 19 | determined from slope of ΔV vs VT | Room temperature | [9 empty] | 23.5 | room temperature
SWCNT pulsed LV |  | Filter-deposited buckypaper | Sulfuric acid | [9 empty] | 1100 | four-point-probe | Room Temperature |  |  |  | 15.5 | determined from slope of ΔV vs VT | Room temperature | [9 empty] | 26.4 | room temperature |  |  |  |  | Thermoelectric Power of p-Doped Single-Wall Carbon Nanotubes and the Role of Phonon Drag | 10.1103/PhysRevLett.90.065503 | 2003
PDPPSe-12:PBTTT | Orthodichlobenzene | polymeric multi-heterojunction (PMHJ), spin coated | FeCl3 | Nitromethane | [8 empty] | 100 | [5 empty] | 150 | [8 empty] | 0.2 |  |  | 300 |  |  |  | 0.7 | 300 | Wang, D., Ding, J., Ma, Y. et al. Multi-heterojunctioned plastics with high thermoelectric figure of merit. Nature 632, 528–535 (2024). https://doi.org/10.1038/s41586-024-07724-2 | https://www.nature.com/articles/s41586-024-07724-2
[35 empty] | 1.2 | 380 | Wang, D., Ding, J., Ma, Y. et al. Multi-heterojunctioned plastics with high thermoelectric figure of merit. Nature 632, 528–535 (2024). https://doi.org/10.1038/s41586-024-07724-2 | https://www.nature.com/articles/s41586-024-07724-2
PBTTT-siloxane | Orthodichlobenzene | Doctor blading+rubbing | F6TCNNQ | Acetonitrile |  |  |  | Sequential/ Incremental Concentration Doping |  | Thin film | yes | Glove box | 180±40 | four-point-probe | Room Temperature |  |  |  | 38±2 | determined from slope of ΔV vs VT | Room temperature | [9 empty] | 26.0 | room temperature |  |  |  |  | S. Guchait, S. Oummouch, P. Durand, N. Kamatham, B. Jismy, L. Herrmann, S. Mery, N. Leclerc, M. Brinkmann, Small 2024, n/a, 2410073. |  | 2024
PBTTT-siloxane | Orthodichlobenzene | Doctor blading+rubbing | Magic Blue | Acetonitrile |  |  |  | Sequential/ Incremental Concentration Doping |  | Thin film | Yes | Glove box | 3000±400 | four-point-probe | Room Temperature |  |  |  | 9.0±1.0 | determined from slope of ΔV vs VT | Room temperature | [9 empty] | 24.0 | room temperature |  |  |  |  | S. Guchait, S. Oummouch, P. Durand, N. Kamatham, B. Jismy, L. Herrmann, S. Mery, N. Leclerc, M. Brinkmann, Small 2024, n/a, 2410073. |  | 2024
P3HT | chlorobenzene | blade-coating (polymer), spin- or blade coating (dopant) | BCF:F4TCNQ | 95:5 vol/vol acetonitrile : ethyl acetate |  |  |  | sequential |  | thin film |  | ambient | 915 | Van der Pauw | Room Temperature | 247 |  |  | 26 |  | Room temperature | 26 | [8 empty] | 618 | room temperature | 167 |  |  |  | Osnat Zapata-Arteaga, Aleksandr Perevedentsev, Michela Prete, Stephan Busato, Paolo Sebastiano Floris, Jesika Asatryan, Riccardo Rurali, Jaime Martín, and Mariano Campoy-Quiles, ACS Energy Letters 2024 9 (7), 3567-3577 | https://pubs.acs.org/doi/full/10.1021/acsenergylett.4c01278 | 2024